## Sheet1
20004.453 | 0.52737 | -0.00845
15829.126 | 0.53424 | 0.00594
12516.703 | 0.54426 | 0.01738
9909.4424 | 0.55305 | 0.02772
7835.48 | 0.56071 | 0.03405
6217.2461 | 0.56955 | 0.0392
4905.291 | 0.57746 | 0.04542
3881.2737 | 0.58699 | 0.05015
3070.9827 | 0.59605 | 0.05376
2430.7778 | 0.60427 | 0.05658
1923.1537 | 0.61376 | 0.06223
1522.4358 | 0.62242 | 0.06374
1203.8446 | 0.63355 | 0.06722
952.86591 | 0.64428 | 0.06974
754.27557 | 0.65529 | 0.07541
596.71857 | 0.66589 | 0.07954
471.96338 | 0.67829 | 0.08265
373.20856 | 0.69001 | 0.08665
295.47278 | 0.70184 | 0.09112
233.87738 | 0.71555 | 0.0939
185.05922 | 0.72721 | 0.09851
146.35823 | 0.74245 | 0.10442
115.77804 | 0.75645 | 0.11027
91.6721 | 0.77113 | 0.11774
72.51701 | 0.78521 | 0.1262
57.36816 | 0.80206 | 0.13546
45.3629 | 0.8197 | 0.14697
35.93134 | 0.83907 | 0.1605
28.40909 | 0.86202 | 0.17651
22.48202 | 0.88905 | 0.1941
17.79613 | 0.92137 | 0.2133
14.06813 | 0.96165 | 0.22904
11.1448 | 1.005 | 0.24374
8.81772 | 1.05479 | 0.24904
6.97545 | 1.10581 | 0.25285
5.5173 | 1.15479 | 0.23717
4.36941 | 1.19808 | 0.22727
3.45686 | 1.23948 | 0.20357
2.73547 | 1.27216 | 0.18273
2.16054 | 1.29552 | 0.1607
1.70952 | 1.31421 | 0.13878
1.35352 | 1.32853 | 0.12044
1.07079 | 1.33954 | 0.10698
0.84734 | 1.34839 | 0.09599
0.67072 | 1.35478 | 0.08834
0.53067 | 1.36113 | 0.0829
0.41976 | 1.36763 | 0.08137
0.33183 | 1.37416 | 0.0842
0.26261 | 1.37928 | 0.09002
0.20791 | 1.38398 | 0.09706
0.16452 | 1.39097 | 0.10625
0.13007 | 1.40193 | 0.11952
0.10309 | 1.41334 | 0.13833
0.08153 | 1.42599 | 0.15962
0.06443 | 1.44366 | 0.18441
0.05102 | 1.4713 | 0.20874
0.04042 | 1.50516 | 0.2467
0.03192 | 1.5376 | 0.29354
0.02528 | 1.56695 | 0.33585
0.01999 | 1.60389 | 0.37229