## Sheet1
20004.453 | 0.51143 | -0.00772
15829.126 | 0.51938 | 0.00577
12516.703 | 0.52857 | 0.01868
9909.4424 | 0.53756 | 0.02724
7835.48 | 0.5449 | 0.03342
6217.2461 | 0.55346 | 0.03955
4905.291 | 0.56171 | 0.04431
3881.2737 | 0.56967 | 0.0502
3070.9827 | 0.5787 | 0.05413
2430.7778 | 0.58702 | 0.05795
1923.1537 | 0.59637 | 0.06062
1522.4358 | 0.60532 | 0.06439
1203.8446 | 0.61768 | 0.06817
952.86591 | 0.62772 | 0.07154
754.27557 | 0.63881 | 0.07488
596.71857 | 0.6483 | 0.07916
471.96338 | 0.66074 | 0.08309
373.20856 | 0.67294 | 0.08777
295.47278 | 0.68683 | 0.09259
233.87738 | 0.69955 | 0.09618
185.05922 | 0.7136 | 0.09902
146.35823 | 0.72576 | 0.10633
115.77804 | 0.73904 | 0.11244
91.6721 | 0.75546 | 0.11873
72.51701 | 0.77191 | 0.12573
57.36816 | 0.7876 | 0.13549
45.3629 | 0.80619 | 0.14782
35.93134 | 0.82448 | 0.16217
28.40909 | 0.8465 | 0.17687
22.48202 | 0.87439 | 0.19573
17.79613 | 0.90656 | 0.21233
14.06813 | 0.94771 | 0.2309
11.1448 | 0.99251 | 0.24415
8.81772 | 1.04185 | 0.24917
6.97545 | 1.08945 | 0.24928
5.5173 | 1.14228 | 0.2384
4.36941 | 1.18358 | 0.2244
3.45686 | 1.22484 | 0.20213
2.73547 | 1.25612 | 0.18227
2.16054 | 1.28053 | 0.15767
1.70952 | 1.29884 | 0.13669
1.35352 | 1.31441 | 0.11993
1.07079 | 1.32477 | 0.10591
0.84734 | 1.33273 | 0.09574
0.67072 | 1.33941 | 0.08777
0.53067 | 1.34522 | 0.08286
0.41976 | 1.35114 | 0.08118
0.33183 | 1.35637 | 0.08299
0.26261 | 1.36201 | 0.087
0.20791 | 1.36924 | 0.09364
0.16452 | 1.37886 | 0.10411
0.13007 | 1.3899 | 0.12112
0.10309 | 1.39902 | 0.14271
0.08153 | 1.40908 | 0.16357
0.06443 | 1.42448 | 0.18731
0.05102 | 1.4493 | 0.21158
0.04042 | 1.47736 | 0.24457
0.03192 | 1.50803 | 0.28059
0.02528 | 1.54636 | 0.31327
0.01999 | 1.60143 | 0.35209