## Sheet1
20004.453 | 0.5133 | -0.00612
15829.126 | 0.52346 | 0.00624
12516.703 | 0.53136 | 0.01712
9909.4424 | 0.54013 | 0.02554
7835.48 | 0.54919 | 0.03376
6217.2461 | 0.55659 | 0.03993
4905.291 | 0.5648 | 0.04506
3881.2737 | 0.57541 | 0.04958
3070.9827 | 0.58319 | 0.05301
2430.7778 | 0.59213 | 0.05648
1923.1537 | 0.60272 | 0.06245
1522.4358 | 0.61115 | 0.06489
1203.8446 | 0.62056 | 0.06772
952.86591 | 0.63009 | 0.07221
754.27557 | 0.64022 | 0.07502
596.71857 | 0.65166 | 0.07785
471.96338 | 0.66405 | 0.08259
373.20856 | 0.67675 | 0.08689
295.47278 | 0.68939 | 0.09
233.87738 | 0.70139 | 0.0956
185.05922 | 0.71539 | 0.0992
146.35823 | 0.72883 | 0.10602
115.77804 | 0.74331 | 0.11208
91.6721 | 0.75836 | 0.11676
72.51701 | 0.77355 | 0.12574
57.36816 | 0.7885 | 0.13715
45.3629 | 0.80738 | 0.14595
35.93134 | 0.82873 | 0.16069
28.40909 | 0.84859 | 0.17829
22.48202 | 0.87746 | 0.19585
17.79613 | 0.90881 | 0.21333
14.06813 | 0.94932 | 0.22934
11.1448 | 0.99313 | 0.2423
8.81772 | 1.04148 | 0.25018
6.97545 | 1.09719 | 0.25073
5.5173 | 1.14332 | 0.23625
4.36941 | 1.18935 | 0.22693
3.45686 | 1.22609 | 0.20467
2.73547 | 1.26066 | 0.18141
2.16054 | 1.28637 | 0.16064
1.70952 | 1.30343 | 0.14041
1.35352 | 1.31826 | 0.12218
1.07079 | 1.32922 | 0.10674
0.84734 | 1.33748 | 0.09652
0.67072 | 1.34468 | 0.08821
0.53067 | 1.34979 | 0.0831
0.41976 | 1.35728 | 0.08084
0.33183 | 1.36421 | 0.08353
0.26261 | 1.37047 | 0.09077
0.20791 | 1.37547 | 0.09979
0.16452 | 1.38072 | 0.10969
0.13007 | 1.38984 | 0.12134
0.10309 | 1.40227 | 0.13859
0.08153 | 1.41597 | 0.16035
0.06443 | 1.43464 | 0.18559
0.05102 | 1.45827 | 0.20899
0.04042 | 1.49561 | 0.2408
0.03192 | 1.53678 | 0.28723
0.02528 | 1.57145 | 0.33966
0.01999 | 1.60364 | 0.38574