## Sheet1
20004.453 | 0.51783 | -0.00797
15829.126 | 0.52409 | 0.00648
12516.703 | 0.5343 | 0.01586
9909.4424 | 0.54153 | 0.02615
7835.48 | 0.55015 | 0.0339
6217.2461 | 0.5581 | 0.03962
4905.291 | 0.56606 | 0.04376
3881.2737 | 0.57553 | 0.04998
3070.9827 | 0.585 | 0.05305
2430.7778 | 0.59476 | 0.05701
1923.1537 | 0.60408 | 0.06247
1522.4358 | 0.61291 | 0.0642
1203.8446 | 0.62207 | 0.06746
952.86591 | 0.63383 | 0.07084
754.27557 | 0.64415 | 0.07545
596.71857 | 0.65574 | 0.07917
471.96338 | 0.66699 | 0.08205
373.20856 | 0.67827 | 0.087
295.47278 | 0.69151 | 0.09079
233.87738 | 0.70521 | 0.09504
185.05922 | 0.7162 | 0.10007
146.35823 | 0.73057 | 0.10469
115.77804 | 0.74506 | 0.11028
91.6721 | 0.75957 | 0.11717
72.51701 | 0.77406 | 0.12585
57.36816 | 0.79074 | 0.13467
45.3629 | 0.80805 | 0.14579
35.93134 | 0.82847 | 0.1603
28.40909 | 0.8527 | 0.17522
22.48202 | 0.87799 | 0.19574
17.79613 | 0.9106 | 0.21319
14.06813 | 0.9493 | 0.22968
11.1448 | 0.99396 | 0.24235
8.81772 | 1.04214 | 0.24938
6.97545 | 1.09542 | 0.24516
5.5173 | 1.14261 | 0.23809
4.36941 | 1.18969 | 0.22151
3.45686 | 1.22683 | 0.20366
2.73547 | 1.25695 | 0.17994
2.16054 | 1.28231 | 0.15825
1.70952 | 1.30135 | 0.13813
1.35352 | 1.31535 | 0.12027
1.07079 | 1.32639 | 0.1056
0.84734 | 1.33563 | 0.0943
0.67072 | 1.34234 | 0.08792
0.53067 | 1.34886 | 0.08426
0.41976 | 1.35317 | 0.08471
0.33183 | 1.35805 | 0.085
0.26261 | 1.36386 | 0.08853
0.20791 | 1.37105 | 0.09599
0.16452 | 1.37882 | 0.10687
0.13007 | 1.38846 | 0.11894
0.10309 | 1.40321 | 0.13523
0.08153 | 1.423 | 0.16017
0.06443 | 1.4442 | 0.19283
0.05102 | 1.45979 | 0.22783
0.04042 | 1.47897 | 0.25827
0.03192 | 1.50965 | 0.28739
0.02528 | 1.54994 | 0.32218
0.01999 | 1.59454 | 0.36124