## Sheet1
20004.453 | 0.50818 | -0.00868
15829.126 | 0.51781 | 0.00514
12516.703 | 0.52615 | 0.01584
9909.4424 | 0.53536 | 0.02652
7835.48 | 0.54335 | 0.03408
6217.2461 | 0.55251 | 0.03971
4905.291 | 0.56187 | 0.04504
3881.2737 | 0.56999 | 0.04956
3070.9827 | 0.57754 | 0.05444
2430.7778 | 0.58882 | 0.05743
1923.1537 | 0.59664 | 0.0626
1522.4358 | 0.60635 | 0.0649
1203.8446 | 0.61577 | 0.06793
952.86591 | 0.62654 | 0.0715
754.27557 | 0.63788 | 0.07517
596.71857 | 0.64833 | 0.07845
471.96338 | 0.66082 | 0.08254
373.20856 | 0.67187 | 0.08775
295.47278 | 0.68429 | 0.09117
233.87738 | 0.69891 | 0.09671
185.05922 | 0.71121 | 0.10066
146.35823 | 0.72513 | 0.1052
115.77804 | 0.7396 | 0.11132
91.6721 | 0.75546 | 0.11935
72.51701 | 0.7706 | 0.1268
57.36816 | 0.78795 | 0.13724
45.3629 | 0.80403 | 0.14801
35.93134 | 0.82333 | 0.16011
28.40909 | 0.84605 | 0.17726
22.48202 | 0.87279 | 0.19577
17.79613 | 0.90721 | 0.21354
14.06813 | 0.94576 | 0.23151
11.1448 | 0.99259 | 0.24446
8.81772 | 1.04085 | 0.24953
6.97545 | 1.08814 | 0.24759
5.5173 | 1.14103 | 0.2396
4.36941 | 1.18139 | 0.22014
3.45686 | 1.22375 | 0.20226
2.73547 | 1.25431 | 0.18093
2.16054 | 1.27812 | 0.15745
1.70952 | 1.29663 | 0.13773
1.35352 | 1.31037 | 0.12014
1.07079 | 1.32136 | 0.10539
0.84734 | 1.32956 | 0.09422
0.67072 | 1.33703 | 0.08627
0.53067 | 1.34421 | 0.08276
0.41976 | 1.35004 | 0.08289
0.33183 | 1.35444 | 0.0857
0.26261 | 1.35885 | 0.09005
0.20791 | 1.36561 | 0.09587
0.16452 | 1.37401 | 0.10626
0.13007 | 1.38324 | 0.12059
0.10309 | 1.39445 | 0.13702
0.08153 | 1.41133 | 0.1559
0.06443 | 1.43401 | 0.18184
0.05102 | 1.46284 | 0.21747
0.04042 | 1.4868 | 0.26057
0.03192 | 1.50948 | 0.29909
0.02528 | 1.54105 | 0.33059
0.01999 | 1.58626 | 0.36467