## Sheet1
20004.453 | 0.50993 | -0.00775
15829.126 | 0.51916 | 0.00608
12516.703 | 0.52933 | 0.01745
9909.4424 | 0.53748 | 0.02535
7835.48 | 0.547 | 0.03304
6217.2461 | 0.55637 | 0.03919
4905.291 | 0.56314 | 0.04498
3881.2737 | 0.57147 | 0.04799
3070.9827 | 0.5805 | 0.05394
2430.7778 | 0.58823 | 0.05632
1923.1537 | 0.59851 | 0.06107
1522.4358 | 0.60746 | 0.06366
1203.8446 | 0.61796 | 0.06758
952.86591 | 0.63013 | 0.07223
754.27557 | 0.63961 | 0.07528
596.71857 | 0.65243 | 0.07883
471.96338 | 0.66332 | 0.08063
373.20856 | 0.67595 | 0.08544
295.47278 | 0.68875 | 0.09318
233.87738 | 0.701 | 0.09698
185.05922 | 0.71502 | 0.1007
146.35823 | 0.7279 | 0.10581
115.77804 | 0.74281 | 0.11353
91.6721 | 0.75801 | 0.11695
72.51701 | 0.77295 | 0.12731
57.36816 | 0.79009 | 0.13645
45.3629 | 0.80645 | 0.14727
35.93134 | 0.8264 | 0.16096
28.40909 | 0.84973 | 0.17585
22.48202 | 0.87467 | 0.19438
17.79613 | 0.90865 | 0.21345
14.06813 | 0.94777 | 0.22927
11.1448 | 0.99086 | 0.24102
8.81772 | 1.04068 | 0.24934
6.97545 | 1.09308 | 0.24501
5.5173 | 1.13638 | 0.23727
4.36941 | 1.18643 | 0.22093
3.45686 | 1.22383 | 0.20335
2.73547 | 1.25416 | 0.17903
2.16054 | 1.27937 | 0.15622
1.70952 | 1.29716 | 0.13675
1.35352 | 1.31016 | 0.11956
1.07079 | 1.32173 | 0.10482
0.84734 | 1.33076 | 0.09385
0.67072 | 1.33842 | 0.08741
0.53067 | 1.34383 | 0.08409
0.41976 | 1.34861 | 0.08353
0.33183 | 1.35359 | 0.08401
0.26261 | 1.35936 | 0.08795
0.20791 | 1.36713 | 0.09547
0.16452 | 1.37395 | 0.1057
0.13007 | 1.38408 | 0.11799
0.10309 | 1.39907 | 0.13526
0.08153 | 1.41891 | 0.16061
0.06443 | 1.43817 | 0.19287
0.05102 | 1.45375 | 0.22729
0.04042 | 1.47262 | 0.25631
0.03192 | 1.50512 | 0.28558
0.02528 | 1.54507 | 0.32121
0.01999 | 1.58898 | 0.35984