## Sheet1
20004.453 | 0.51203 | -0.0048
15829.126 | 0.51927 | 0.0068
12516.703 | 0.52984 | 0.01716
9909.4424 | 0.53898 | 0.02789
7835.48 | 0.54926 | 0.03369
6217.2461 | 0.5574 | 0.03967
4905.291 | 0.56642 | 0.04554
3881.2737 | 0.57375 | 0.04941
3070.9827 | 0.58193 | 0.05272
2430.7778 | 0.59266 | 0.05759
1923.1537 | 0.60151 | 0.06132
1522.4358 | 0.61082 | 0.06498
1203.8446 | 0.62211 | 0.06774
952.86591 | 0.63289 | 0.07346
754.27557 | 0.64347 | 0.07575
596.71857 | 0.65402 | 0.07977
471.96338 | 0.66687 | 0.08208
373.20856 | 0.6797 | 0.0869
295.47278 | 0.69079 | 0.09153
233.87738 | 0.70411 | 0.09414
185.05922 | 0.71664 | 0.09961
146.35823 | 0.73271 | 0.10495
115.77804 | 0.7462 | 0.11045
91.6721 | 0.76093 | 0.11497
72.51701 | 0.77631 | 0.12439
57.36816 | 0.79174 | 0.13589
45.3629 | 0.81075 | 0.14636
35.93134 | 0.83181 | 0.15458
28.40909 | 0.85649 | 0.17576
22.48202 | 0.88455 | 0.1886
17.79613 | 0.91604 | 0.20112
14.06813 | 0.94598 | 0.21914
11.1448 | 1.0013 | 0.22235
8.81772 | 1.0356 | 0.23826
6.97545 | 1.07912 | 0.2185
5.5173 | 1.13618 | 0.19533
4.36941 | 1.18862 | 0.19974
3.45686 | 1.20592 | 0.19982
2.73547 | 1.20523 | 0.1741
2.16054 | 1.209 | 0.12777
1.70952 | 1.23418 | 0.07832
1.35352 | 1.28003 | 0.04878
1.07079 | 1.32947 | 0.05292
0.84734 | 1.35476 | 0.09098
0.67072 | 1.34458 | 0.1352
0.53067 | 1.28996 | 0.17163
0.41976 | 1.21275 | 0.16029
0.33183 | 1.15374 | 0.09609
0.26261 | 1.14999 | 0.00196
0.20791 | 1.21372 | -0.07953
0.16452 | 1.33078 | -0.10452
0.13007 | 1.45737 | -0.04222
0.10309 | 1.5343 | 0.10091
0.08153 | 1.5154 | 0.27633
0.06443 | 1.42462 | 0.40455
0.05102 | 1.25055 | 0.45088
0.04042 | 1.11009 | 0.36755
0.03192 | 1.07236 | 0.21086
0.02528 | 1.13991 | 0.03858
0.01999 | 1.32211 | -0.11479