## Sheet1
20004.453 | 0.50693 | -0.00593
15829.126 | 0.514 | 0.00473
12516.703 | 0.52277 | 0.01722
9909.4424 | 0.53176 | 0.02591
7835.48 | 0.54024 | 0.0337
6217.2461 | 0.54807 | 0.03888
4905.291 | 0.55798 | 0.04481
3881.2737 | 0.56434 | 0.04953
3070.9827 | 0.57496 | 0.05229
2430.7778 | 0.58417 | 0.05924
1923.1537 | 0.59412 | 0.06182
1522.4358 | 0.60378 | 0.06659
1203.8446 | 0.61241 | 0.06874
952.86591 | 0.62369 | 0.07263
754.27557 | 0.63506 | 0.07539
596.71857 | 0.64844 | 0.07965
471.96338 | 0.65807 | 0.08287
373.20856 | 0.67125 | 0.08526
295.47278 | 0.68326 | 0.09241
233.87738 | 0.69725 | 0.09647
185.05922 | 0.70993 | 0.10047
146.35823 | 0.72325 | 0.10404
115.77804 | 0.73773 | 0.11169
91.6721 | 0.75172 | 0.11728
72.51701 | 0.7674 | 0.12467
57.36816 | 0.78652 | 0.13322
45.3629 | 0.805 | 0.14164
35.93134 | 0.81951 | 0.15945
28.40909 | 0.84489 | 0.16804
22.48202 | 0.87121 | 0.18626
17.79613 | 0.90136 | 0.20725
14.06813 | 0.9528 | 0.21691
11.1448 | 0.98184 | 0.22482
8.81772 | 1.04145 | 0.2202
6.97545 | 1.08905 | 0.23154
5.5173 | 1.11185 | 0.21638
4.36941 | 1.14305 | 0.183
3.45686 | 1.19263 | 0.14743
2.73547 | 1.24104 | 0.13796
2.16054 | 1.26492 | 0.14726
1.70952 | 1.2556 | 0.15509
1.35352 | 1.22759 | 0.14062
1.07079 | 1.20328 | 0.09901
0.84734 | 1.20474 | 0.04071
0.67072 | 1.23509 | -0.00724
0.53067 | 1.30063 | -0.03005
0.41976 | 1.37164 | 0.00065
0.33183 | 1.40941 | 0.08183
0.26261 | 1.38456 | 0.18075
0.20791 | 1.29588 | 0.25165
0.16452 | 1.17474 | 0.25418
0.13007 | 1.07624 | 0.1761
0.10309 | 1.05641 | 0.04853
0.08153 | 1.13581 | -0.07134
0.06443 | 1.27578 | -0.11808
0.05102 | 1.46855 | -0.07091
0.04042 | 1.60706 | 0.09344
0.03192 | 1.63167 | 0.30651
0.02528 | 1.54836 | 0.4947
0.01999 | 1.37401 | 0.61984