## Sheet1
20004.453 | 0.5057 | -0.00775
15829.126 | 0.51261 | 0.00632
12516.703 | 0.52227 | 0.0177
9909.4424 | 0.53029 | 0.02611
7835.48 | 0.54049 | 0.03421
6217.2461 | 0.54873 | 0.04034
4905.291 | 0.55684 | 0.04504
3881.2737 | 0.56572 | 0.04954
3070.9827 | 0.57599 | 0.05373
2430.7778 | 0.58408 | 0.05846
1923.1537 | 0.59263 | 0.0631
1522.4358 | 0.60495 | 0.06567
1203.8446 | 0.61367 | 0.0688
952.86591 | 0.62354 | 0.07337
754.27557 | 0.63632 | 0.07571
596.71857 | 0.64764 | 0.08063
471.96338 | 0.65841 | 0.08367
373.20856 | 0.67249 | 0.08789
295.47278 | 0.68418 | 0.09216
233.87738 | 0.69827 | 0.09509
185.05922 | 0.71177 | 0.10209
146.35823 | 0.72417 | 0.10631
115.77804 | 0.73888 | 0.11078
91.6721 | 0.75396 | 0.11776
72.51701 | 0.76836 | 0.1247
57.36816 | 0.78818 | 0.13329
45.3629 | 0.80651 | 0.14371
35.93134 | 0.82191 | 0.16092
28.40909 | 0.84555 | 0.17001
22.48202 | 0.87245 | 0.1868
17.79613 | 0.9036 | 0.20845
14.06813 | 0.95395 | 0.21813
11.1448 | 0.98368 | 0.22592
8.81772 | 1.04244 | 0.22095
6.97545 | 1.09333 | 0.23184
5.5173 | 1.11444 | 0.22101
4.36941 | 1.14555 | 0.1864
3.45686 | 1.19367 | 0.14947
2.73547 | 1.24534 | 0.13649
2.16054 | 1.27247 | 0.14617
1.70952 | 1.26592 | 0.1548
1.35352 | 1.23735 | 0.14623
1.07079 | 1.20881 | 0.10773
0.84734 | 1.20496 | 0.049
0.67072 | 1.23154 | -0.00369
0.53067 | 1.29696 | -0.03286
0.41976 | 1.37214 | -0.0083
0.33183 | 1.41636 | 0.06926
0.26261 | 1.40121 | 0.17223
0.20791 | 1.31688 | 0.25159
0.16452 | 1.19332 | 0.26509
0.13007 | 1.08649 | 0.19516
0.10309 | 1.05531 | 0.06905
0.08153 | 1.12256 | -0.05659
0.06443 | 1.25256 | -0.11336
0.05102 | 1.44501 | -0.0847
0.04042 | 1.59553 | 0.06418
0.03192 | 1.64279 | 0.27262
0.02528 | 1.57807 | 0.47393
0.01999 | 1.41727 | 0.62225