## Sheet1
20004.453 | 0.50113 | -0.01257
15829.126 | 0.50868 | 0.00038
12516.703 | 0.515 | 0.01217
9909.4424 | 0.52423 | 0.02177
7835.48 | 0.52923 | 0.02975
6217.2461 | 0.53923 | 0.0357
4905.291 | 0.54973 | 0.04122
3881.2737 | 0.55585 | 0.04509
3070.9827 | 0.56507 | 0.04889
2430.7778 | 0.57355 | 0.05476
1923.1537 | 0.58093 | 0.05708
1522.4358 | 0.59085 | 0.06251
1203.8446 | 0.60133 | 0.0632
952.86591 | 0.61069 | 0.06683
754.27557 | 0.61971 | 0.0701
596.71857 | 0.63142 | 0.07257
471.96338 | 0.64087 | 0.07706
373.20856 | 0.65171 | 0.07943
295.47278 | 0.66391 | 0.08383
233.87738 | 0.67652 | 0.08762
185.05922 | 0.68818 | 0.09355
146.35823 | 0.70133 | 0.09786
115.77804 | 0.71401 | 0.10405
91.6721 | 0.72976 | 0.11009
72.51701 | 0.74473 | 0.11802
57.36816 | 0.7646 | 0.13048
45.3629 | 0.78604 | 0.13863
35.93134 | 0.80957 | 0.14817
28.40909 | 0.8357 | 0.15514
22.48202 | 0.86586 | 0.15986
17.79613 | 0.89819 | 0.15986
14.06813 | 0.93217 | 0.15455
11.1448 | 0.9564 | 0.14475
8.81772 | 0.98264 | 0.1301
6.97545 | 1.00469 | 0.12135
5.5173 | 1.01706 | 0.10448
4.36941 | 1.02958 | 0.09099
3.45686 | 1.04215 | 0.07671
2.73547 | 1.05453 | 0.07068
2.16054 | 1.06139 | 0.06935
1.70952 | 1.06336 | 0.06758
1.35352 | 1.06188 | 0.06291
1.07079 | 1.06131 | 0.05606
0.84734 | 1.06604 | 0.04682
0.67072 | 1.07576 | 0.03902
0.53067 | 1.09528 | 0.03712
0.41976 | 1.11731 | 0.04887
0.33183 | 1.1338 | 0.07665
0.26261 | 1.13168 | 0.11272
0.20791 | 1.10883 | 0.14348
0.16452 | 1.07216 | 0.1528
0.13007 | 1.03964 | 0.13099
0.10309 | 1.03519 | 0.08055
0.08153 | 1.08202 | 0.01959
0.06443 | 1.17892 | -0.01553
0.05102 | 1.34752 | 0.01013
0.04042 | 1.52167 | 0.15959
0.03192 | 1.61356 | 0.43785
0.02528 | 1.52329 | 0.76814
0.01999 | 1.20161 | 1.03174