## Sheet1
20004.453 | 0.48498 | -0.0116
15829.126 | 0.49456 | 0.00076
12516.703 | 0.50069 | 0.01143
9909.4424 | 0.50966 | 0.021
7835.48 | 0.51683 | 0.02952
6217.2461 | 0.52459 | 0.03768
4905.291 | 0.53258 | 0.04037
3881.2737 | 0.54084 | 0.04576
3070.9827 | 0.54904 | 0.04926
2430.7778 | 0.55986 | 0.05321
1923.1537 | 0.56742 | 0.05621
1522.4358 | 0.57752 | 0.06077
1203.8446 | 0.58614 | 0.06223
952.86591 | 0.59534 | 0.0664
754.27557 | 0.60786 | 0.07229
596.71857 | 0.61793 | 0.0752
471.96338 | 0.62736 | 0.07762
373.20856 | 0.64016 | 0.08045
295.47278 | 0.65054 | 0.08536
233.87738 | 0.66427 | 0.08824
185.05922 | 0.67566 | 0.09289
146.35823 | 0.68832 | 0.09742
115.77804 | 0.70225 | 0.10481
91.6721 | 0.71844 | 0.11113
72.51701 | 0.7341 | 0.12054
57.36816 | 0.75276 | 0.12883
45.3629 | 0.77231 | 0.13862
35.93134 | 0.79692 | 0.14915
28.40909 | 0.82498 | 0.15507
22.48202 | 0.85418 | 0.15803
17.79613 | 0.88617 | 0.1597
14.06813 | 0.91655 | 0.15176
11.1448 | 0.9439 | 0.14301
8.81772 | 0.97148 | 0.12944
6.97545 | 0.99099 | 0.11808
5.5173 | 1.00402 | 0.1065
4.36941 | 1.01564 | 0.09116
3.45686 | 1.02722 | 0.0771
2.73547 | 1.03936 | 0.06798
2.16054 | 1.04933 | 0.06506
1.70952 | 1.05422 | 0.06603
1.35352 | 1.05338 | 0.0659
1.07079 | 1.04988 | 0.06149
0.84734 | 1.05003 | 0.05368
0.67072 | 1.055 | 0.04483
0.53067 | 1.06956 | 0.03614
0.41976 | 1.09267 | 0.03753
0.33183 | 1.11898 | 0.05558
0.26261 | 1.13421 | 0.0907
0.20791 | 1.12766 | 0.13504
0.16452 | 1.0969 | 0.17022
0.13007 | 1.05035 | 0.17623
0.10309 | 1.01312 | 0.14425
0.08153 | 1.01232 | 0.0786
0.06443 | 1.06774 | 0.00961
0.05102 | 1.2143 | -0.03979
0.04042 | 1.42941 | 0.01447
0.03192 | 1.63679 | 0.22299
0.02528 | 1.7214 | 0.5779
0.01999 | 1.56972 | 1.00485