## Sheet1
20004.453 | 0.48372 | -0.01867
15829.126 | 0.49031 | -0.0038
12516.703 | 0.49627 | 0.00773
9909.4424 | 0.50354 | 0.01712
7835.48 | 0.51052 | 0.02453
6217.2461 | 0.51781 | 0.03219
4905.291 | 0.52643 | 0.03836
3881.2737 | 0.53314 | 0.04172
3070.9827 | 0.54208 | 0.04661
2430.7778 | 0.55153 | 0.05193
1923.1537 | 0.55957 | 0.05367
1522.4358 | 0.56725 | 0.05953
1203.8446 | 0.57565 | 0.06301
952.86591 | 0.58845 | 0.06583
754.27557 | 0.59719 | 0.07012
596.71857 | 0.60502 | 0.07184
471.96338 | 0.6191 | 0.07788
373.20856 | 0.62944 | 0.08006
295.47278 | 0.64173 | 0.08443
233.87738 | 0.65273 | 0.08836
185.05922 | 0.66468 | 0.09275
146.35823 | 0.67794 | 0.09808
115.77804 | 0.69162 | 0.10436
91.6721 | 0.70589 | 0.11137
72.51701 | 0.72206 | 0.12132
57.36816 | 0.73989 | 0.13099
45.3629 | 0.76239 | 0.14195
35.93134 | 0.78596 | 0.15018
28.40909 | 0.8135 | 0.16009
22.48202 | 0.84586 | 0.16563
17.79613 | 0.87772 | 0.16571
14.06813 | 0.90939 | 0.16215
11.1448 | 0.94386 | 0.15101
8.81772 | 0.96749 | 0.1379
6.97545 | 0.98973 | 0.12368
5.5173 | 1.00824 | 0.10777
4.36941 | 1.02283 | 0.09803
3.45686 | 1.0303 | 0.08653
2.73547 | 1.03671 | 0.07346
2.16054 | 1.04266 | 0.06357
1.70952 | 1.05064 | 0.05538
1.35352 | 1.06072 | 0.0512
1.07079 | 1.06833 | 0.05285
0.84734 | 1.07222 | 0.05837
0.67072 | 1.07243 | 0.06401
0.53067 | 1.06851 | 0.06646
0.41976 | 1.06579 | 0.0652
0.33183 | 1.06875 | 0.06111
0.26261 | 1.07903 | 0.05895
0.20791 | 1.09726 | 0.06254
0.16452 | 1.11918 | 0.07631
0.13007 | 1.13989 | 0.10303
0.10309 | 1.15259 | 0.13903
0.08153 | 1.15372 | 0.17661
0.06443 | 1.15177 | 0.20722
0.05102 | 1.14971 | 0.22313
0.04042 | 1.16292 | 0.23369
0.03192 | 1.19401 | 0.24607
0.02528 | 1.24079 | 0.26344
0.01999 | 1.3066 | 0.29251