## Sheet1
20004.453 | 0.47933 | -0.01906
15829.126 | 0.48653 | -0.00434
12516.703 | 0.49227 | 0.00879
9909.4424 | 0.50022 | 0.01721
7835.48 | 0.50693 | 0.02508
6217.2461 | 0.51506 | 0.03281
4905.291 | 0.52176 | 0.03749
3881.2737 | 0.53107 | 0.04321
3070.9827 | 0.53788 | 0.04674
2430.7778 | 0.54723 | 0.05076
1923.1537 | 0.55556 | 0.05421
1522.4358 | 0.56264 | 0.05864
1203.8446 | 0.57403 | 0.0628
952.86591 | 0.58363 | 0.06482
754.27557 | 0.59268 | 0.06845
596.71857 | 0.60397 | 0.07337
471.96338 | 0.61328 | 0.07647
373.20856 | 0.62502 | 0.07871
295.47278 | 0.63678 | 0.08355
233.87738 | 0.64934 | 0.08814
185.05922 | 0.66067 | 0.09363
146.35823 | 0.67424 | 0.09836
115.77804 | 0.68678 | 0.10512
91.6721 | 0.70224 | 0.112
72.51701 | 0.71891 | 0.12156
57.36816 | 0.73705 | 0.13065
45.3629 | 0.75791 | 0.14124
35.93134 | 0.78086 | 0.15176
28.40909 | 0.80936 | 0.16103
22.48202 | 0.84201 | 0.16556
17.79613 | 0.87311 | 0.16568
14.06813 | 0.90726 | 0.16095
11.1448 | 0.93879 | 0.15084
8.81772 | 0.96468 | 0.14032
6.97545 | 0.98544 | 0.12401
5.5173 | 1.00457 | 0.10758
4.36941 | 1.02028 | 0.09689
3.45686 | 1.02723 | 0.08715
2.73547 | 1.03493 | 0.07557
2.16054 | 1.03962 | 0.06396
1.70952 | 1.04669 | 0.05599
1.35352 | 1.05487 | 0.0502
1.07079 | 1.06394 | 0.05001
0.84734 | 1.07119 | 0.05536
0.67072 | 1.07326 | 0.0618
0.53067 | 1.06954 | 0.06791
0.41976 | 1.06533 | 0.06937
0.33183 | 1.06484 | 0.06672
0.26261 | 1.07202 | 0.06382
0.20791 | 1.08699 | 0.06404
0.16452 | 1.10811 | 0.07277
0.13007 | 1.13267 | 0.09437
0.10309 | 1.15176 | 0.1282
0.08153 | 1.16089 | 0.16973
0.06443 | 1.16251 | 0.20783
0.05102 | 1.15627 | 0.23205
0.04042 | 1.16347 | 0.24634
0.03192 | 1.18786 | 0.25801
0.02528 | 1.22849 | 0.27339
0.01999 | 1.28769 | 0.29543