## Sheet1
20004.453 | 0.49004 | -0.02003
15829.126 | 0.49779 | -0.00367
12516.703 | 0.50276 | 0.00721
9909.4424 | 0.51088 | 0.01737
7835.48 | 0.51917 | 0.026
6217.2461 | 0.52559 | 0.03252
4905.291 | 0.53349 | 0.03656
3881.2737 | 0.54252 | 0.04208
3070.9827 | 0.54951 | 0.04654
2430.7778 | 0.55738 | 0.05035
1923.1537 | 0.56718 | 0.05386
1522.4358 | 0.5758 | 0.05955
1203.8446 | 0.58442 | 0.0605
952.86591 | 0.59374 | 0.06469
754.27557 | 0.60576 | 0.06886
596.71857 | 0.61493 | 0.0725
471.96338 | 0.62525 | 0.07442
373.20856 | 0.63566 | 0.07837
295.47278 | 0.64848 | 0.08347
233.87738 | 0.65949 | 0.08723
185.05922 | 0.672 | 0.09226
146.35823 | 0.6834 | 0.0961
115.77804 | 0.69709 | 0.10413
91.6721 | 0.70997 | 0.11111
72.51701 | 0.72707 | 0.12017
57.36816 | 0.74484 | 0.12993
45.3629 | 0.76647 | 0.14073
35.93134 | 0.79017 | 0.14953
28.40909 | 0.81873 | 0.15989
22.48202 | 0.84955 | 0.16683
17.79613 | 0.88342 | 0.16445
14.06813 | 0.91613 | 0.16054
11.1448 | 0.94687 | 0.15081
8.81772 | 0.97373 | 0.13949
6.97545 | 0.99407 | 0.12344
5.5173 | 1.01163 | 0.10635
4.36941 | 1.02752 | 0.09429
3.45686 | 1.03721 | 0.08449
2.73547 | 1.04293 | 0.07667
2.16054 | 1.04685 | 0.06797
1.70952 | 1.05158 | 0.05852
1.35352 | 1.05722 | 0.0508
1.07079 | 1.06598 | 0.04628
0.84734 | 1.07618 | 0.04656
0.67072 | 1.08407 | 0.05237
0.53067 | 1.08793 | 0.06344
0.41976 | 1.08473 | 0.07371
0.33183 | 1.07884 | 0.07875
0.26261 | 1.07611 | 0.07886
0.20791 | 1.08173 | 0.07699
0.16452 | 1.09536 | 0.07722
0.13007 | 1.11744 | 0.08448
0.10309 | 1.14564 | 0.1039
0.08153 | 1.17366 | 0.13828
0.06443 | 1.19353 | 0.18211
0.05102 | 1.19915 | 0.23222
0.04042 | 1.19648 | 0.26955
0.03192 | 1.20205 | 0.29198
0.02528 | 1.22397 | 0.30589
0.01999 | 1.26541 | 0.32141