## Sheet1
20004.453 | 0.48814 | -0.01805
15829.126 | 0.49537 | -0.00369
12516.703 | 0.50235 | 0.00836
9909.4424 | 0.5096 | 0.01783
7835.48 | 0.51631 | 0.02587
6217.2461 | 0.5238 | 0.03147
4905.291 | 0.53224 | 0.03721
3881.2737 | 0.5407 | 0.04269
3070.9827 | 0.54785 | 0.04679
2430.7778 | 0.55646 | 0.05068
1923.1537 | 0.56462 | 0.05665
1522.4358 | 0.57396 | 0.0591
1203.8446 | 0.58353 | 0.06158
952.86591 | 0.59203 | 0.06559
754.27557 | 0.60316 | 0.06939
596.71857 | 0.61293 | 0.07389
471.96338 | 0.62385 | 0.07566
373.20856 | 0.63454 | 0.07798
295.47278 | 0.64683 | 0.08371
233.87738 | 0.65788 | 0.0871
185.05922 | 0.67187 | 0.0928
146.35823 | 0.68388 | 0.09747
115.77804 | 0.69694 | 0.10675
91.6721 | 0.71137 | 0.11207
72.51701 | 0.72778 | 0.12137
57.36816 | 0.7456 | 0.13023
45.3629 | 0.76593 | 0.14192
35.93134 | 0.78962 | 0.15255
28.40909 | 0.81779 | 0.1611
22.48202 | 0.84865 | 0.16624
17.79613 | 0.8828 | 0.16862
14.06813 | 0.91762 | 0.16455
11.1448 | 0.94936 | 0.15534
8.81772 | 0.97699 | 0.14297
6.97545 | 0.99881 | 0.12656
5.5173 | 1.01874 | 0.11203
4.36941 | 1.03216 | 0.09792
3.45686 | 1.04198 | 0.08563
2.73547 | 1.05066 | 0.07459
2.16054 | 1.05737 | 0.06668
1.70952 | 1.06283 | 0.06093
1.35352 | 1.068 | 0.05554
1.07079 | 1.07269 | 0.05333
0.84734 | 1.07638 | 0.05157
0.67072 | 1.08026 | 0.05243
0.53067 | 1.08406 | 0.05321
0.41976 | 1.0895 | 0.05704
0.33183 | 1.09513 | 0.06394
0.26261 | 1.09919 | 0.07179
0.20791 | 1.10392 | 0.08104
0.16452 | 1.11085 | 0.09113
0.13007 | 1.12038 | 0.10456
0.10309 | 1.13077 | 0.12185
0.08153 | 1.14331 | 0.14144
0.06443 | 1.15915 | 0.16486
0.05102 | 1.18268 | 0.18753
0.04042 | 1.21223 | 0.22219
0.03192 | 1.24086 | 0.26656
0.02528 | 1.26554 | 0.30925
0.01999 | 1.2958 | 0.34667