## Sheet1
20004.453 | 0.4909 | -0.01954
15829.126 | 0.49773 | -0.00494
12516.703 | 0.50551 | 0.00752
9909.4424 | 0.51239 | 0.01778
7835.48 | 0.51967 | 0.02397
6217.2461 | 0.52791 | 0.03113
4905.291 | 0.53562 | 0.0379
3881.2737 | 0.54346 | 0.04245
3070.9827 | 0.55094 | 0.0475
2430.7778 | 0.55903 | 0.05096
1923.1537 | 0.56637 | 0.05405
1522.4358 | 0.57602 | 0.05755
1203.8446 | 0.58566 | 0.06252
952.86591 | 0.59632 | 0.06594
754.27557 | 0.60562 | 0.06883
596.71857 | 0.6156 | 0.07052
471.96338 | 0.62597 | 0.0755
373.20856 | 0.63747 | 0.08138
295.47278 | 0.64978 | 0.08442
233.87738 | 0.66092 | 0.08968
185.05922 | 0.67182 | 0.09357
146.35823 | 0.68567 | 0.09831
115.77804 | 0.70025 | 0.10548
91.6721 | 0.71427 | 0.11324
72.51701 | 0.72992 | 0.12014
57.36816 | 0.74698 | 0.12932
45.3629 | 0.76851 | 0.14153
35.93134 | 0.79142 | 0.15045
28.40909 | 0.81995 | 0.16001
22.48202 | 0.85288 | 0.16665
17.79613 | 0.88531 | 0.16724
14.06813 | 0.91963 | 0.16268
11.1448 | 0.95069 | 0.15356
8.81772 | 0.97801 | 0.13979
6.97545 | 1.0005 | 0.12559
5.5173 | 1.01759 | 0.11071
4.36941 | 1.03062 | 0.09635
3.45686 | 1.04324 | 0.08452
2.73547 | 1.05128 | 0.07429
2.16054 | 1.05731 | 0.06538
1.70952 | 1.06279 | 0.0593
1.35352 | 1.06773 | 0.05495
1.07079 | 1.0718 | 0.05262
0.84734 | 1.0761 | 0.05205
0.67072 | 1.07936 | 0.05243
0.53067 | 1.08325 | 0.05359
0.41976 | 1.08775 | 0.05656
0.33183 | 1.09326 | 0.06315
0.26261 | 1.09812 | 0.07008
0.20791 | 1.10432 | 0.07848
0.16452 | 1.11335 | 0.08913
0.13007 | 1.12394 | 0.10573
0.10309 | 1.13324 | 0.12602
0.08153 | 1.14255 | 0.14721
0.06443 | 1.15517 | 0.1703
0.05102 | 1.17488 | 0.19207
0.04042 | 1.20014 | 0.22175
0.03192 | 1.22698 | 0.25483
0.02528 | 1.26017 | 0.28676
0.01999 | 1.30735 | 0.32213