## Sheet1
20004.453 | 0.47919 | -0.01939
15829.126 | 0.48618 | -0.00275
12516.703 | 0.49366 | 0.00803
9909.4424 | 0.50072 | 0.01729
7835.48 | 0.50773 | 0.02578
6217.2461 | 0.51516 | 0.03073
4905.291 | 0.52375 | 0.038
3881.2737 | 0.52941 | 0.04365
3070.9827 | 0.53944 | 0.04786
2430.7778 | 0.5483 | 0.05152
1923.1537 | 0.55599 | 0.05556
1522.4358 | 0.56517 | 0.05899
1203.8446 | 0.57452 | 0.06316
952.86591 | 0.58447 | 0.06659
754.27557 | 0.59519 | 0.06984
596.71857 | 0.60534 | 0.0719
471.96338 | 0.6131 | 0.07511
373.20856 | 0.62609 | 0.07868
295.47278 | 0.63811 | 0.08418
233.87738 | 0.65001 | 0.08964
185.05922 | 0.66203 | 0.0926
146.35823 | 0.67446 | 0.09968
115.77804 | 0.68953 | 0.10593
91.6721 | 0.70251 | 0.11187
72.51701 | 0.71819 | 0.12157
57.36816 | 0.73676 | 0.13166
45.3629 | 0.75637 | 0.14185
35.93134 | 0.78159 | 0.15125
28.40909 | 0.80912 | 0.16268
22.48202 | 0.84148 | 0.1676
17.79613 | 0.87417 | 0.16823
14.06813 | 0.9075 | 0.16359
11.1448 | 0.94062 | 0.15422
8.81772 | 0.96737 | 0.14124
6.97545 | 0.98953 | 0.12677
5.5173 | 1.00726 | 0.10924
4.36941 | 1.01998 | 0.09639
3.45686 | 1.03103 | 0.08418
2.73547 | 1.04022 | 0.07432
2.16054 | 1.04671 | 0.0672
1.70952 | 1.05182 | 0.0605
1.35352 | 1.05652 | 0.05526
1.07079 | 1.06195 | 0.05268
0.84734 | 1.06574 | 0.05183
0.67072 | 1.06849 | 0.05232
0.53067 | 1.07264 | 0.05343
0.41976 | 1.07757 | 0.05709
0.33183 | 1.08239 | 0.06284
0.26261 | 1.08768 | 0.06993
0.20791 | 1.094 | 0.07815
0.16452 | 1.10255 | 0.08935
0.13007 | 1.11311 | 0.10494
0.10309 | 1.12381 | 0.12555
0.08153 | 1.13287 | 0.14803
0.06443 | 1.14517 | 0.17085
0.05102 | 1.16431 | 0.19219
0.04042 | 1.18937 | 0.2218
0.03192 | 1.21674 | 0.25555
0.02528 | 1.25003 | 0.28767
0.01999 | 1.29612 | 0.32227