## Sheet1
20004.453 | 0.48317 | -0.01841
15829.126 | 0.49063 | -0.00542
12516.703 | 0.49875 | 0.00724
9909.4424 | 0.50634 | 0.01744
7835.48 | 0.51204 | 0.0263
6217.2461 | 0.51886 | 0.03179
4905.291 | 0.52739 | 0.03703
3881.2737 | 0.53424 | 0.04273
3070.9827 | 0.54184 | 0.04879
2430.7778 | 0.55056 | 0.05195
1923.1537 | 0.55931 | 0.05515
1522.4358 | 0.56889 | 0.06001
1203.8446 | 0.57907 | 0.06352
952.86591 | 0.58865 | 0.06574
754.27557 | 0.59733 | 0.06965
596.71857 | 0.60895 | 0.07417
471.96338 | 0.62055 | 0.0765
373.20856 | 0.63116 | 0.08202
295.47278 | 0.64215 | 0.0834
233.87738 | 0.65317 | 0.08946
185.05922 | 0.66571 | 0.09442
146.35823 | 0.68003 | 0.0998
115.77804 | 0.69394 | 0.10604
91.6721 | 0.70938 | 0.11366
72.51701 | 0.72393 | 0.12053
57.36816 | 0.74334 | 0.13144
45.3629 | 0.76246 | 0.14181
35.93134 | 0.78588 | 0.15181
28.40909 | 0.81492 | 0.16061
22.48202 | 0.84709 | 0.1665
17.79613 | 0.88187 | 0.16747
14.06813 | 0.91509 | 0.16378
11.1448 | 0.94471 | 0.15366
8.81772 | 0.97435 | 0.14157
6.97545 | 0.99459 | 0.12806
5.5173 | 1.01314 | 0.11052
4.36941 | 1.026 | 0.09639
3.45686 | 1.03661 | 0.08295
2.73547 | 1.04615 | 0.07459
2.16054 | 1.05293 | 0.06684
1.70952 | 1.058 | 0.05948
1.35352 | 1.06294 | 0.05475
1.07079 | 1.06784 | 0.05288
0.84734 | 1.07074 | 0.05222
0.67072 | 1.07457 | 0.05223
0.53067 | 1.07883 | 0.05341
0.41976 | 1.08352 | 0.05701
0.33183 | 1.08901 | 0.0631
0.26261 | 1.09348 | 0.07012
0.20791 | 1.09988 | 0.07782
0.16452 | 1.10951 | 0.08948
0.13007 | 1.11963 | 0.10557
0.10309 | 1.12826 | 0.12569
0.08153 | 1.13742 | 0.14738
0.06443 | 1.15018 | 0.16948
0.05102 | 1.17007 | 0.19143
0.04042 | 1.1954 | 0.22129
0.03192 | 1.2218 | 0.25485
0.02528 | 1.25577 | 0.28672
0.01999 | 1.30398 | 0.32189