## Sheet1
20004.453 | 0.48102 | -0.01883
15829.126 | 0.48832 | -0.00492
12516.703 | 0.4954 | 0.0069
9909.4424 | 0.50312 | 0.01715
7835.48 | 0.51103 | 0.02499
6217.2461 | 0.51814 | 0.03141
4905.291 | 0.52596 | 0.0366
3881.2737 | 0.53256 | 0.04269
3070.9827 | 0.54086 | 0.04847
2430.7778 | 0.54943 | 0.05076
1923.1537 | 0.5582 | 0.05523
1522.4358 | 0.56712 | 0.0595
1203.8446 | 0.57614 | 0.06269
952.86591 | 0.58556 | 0.06695
754.27557 | 0.59607 | 0.07025
596.71857 | 0.60802 | 0.07299
471.96338 | 0.61652 | 0.07604
373.20856 | 0.62858 | 0.07903
295.47278 | 0.64117 | 0.08327
233.87738 | 0.65106 | 0.0883
185.05922 | 0.6653 | 0.09343
146.35823 | 0.67743 | 0.09675
115.77804 | 0.69283 | 0.10632
91.6721 | 0.70669 | 0.11315
72.51701 | 0.72158 | 0.12181
57.36816 | 0.73952 | 0.13083
45.3629 | 0.76112 | 0.14064
35.93134 | 0.78476 | 0.15023
28.40909 | 0.81193 | 0.16064
22.48202 | 0.84468 | 0.16582
17.79613 | 0.8774 | 0.16766
14.06813 | 0.91066 | 0.16296
11.1448 | 0.94399 | 0.15292
8.81772 | 0.96982 | 0.14011
6.97545 | 0.99137 | 0.12526
5.5173 | 1.00921 | 0.11033
4.36941 | 1.0215 | 0.09756
3.45686 | 1.03311 | 0.08407
2.73547 | 1.04174 | 0.07421
2.16054 | 1.04789 | 0.06596
1.70952 | 1.05347 | 0.05915
1.35352 | 1.05825 | 0.0547
1.07079 | 1.06258 | 0.05253
0.84734 | 1.06647 | 0.05135
0.67072 | 1.0702 | 0.05199
0.53067 | 1.07455 | 0.05305
0.41976 | 1.07918 | 0.05713
0.33183 | 1.08384 | 0.06265
0.26261 | 1.0885 | 0.06957
0.20791 | 1.09556 | 0.07771
0.16452 | 1.10472 | 0.09047
0.13007 | 1.11419 | 0.10679
0.10309 | 1.1217 | 0.12627
0.08153 | 1.13117 | 0.14587
0.06443 | 1.1449 | 0.16736
0.05102 | 1.16639 | 0.19118
0.04042 | 1.19024 | 0.22182
0.03192 | 1.21729 | 0.25239
0.02528 | 1.25319 | 0.28387
0.01999 | 1.30343 | 0.32372