## Sheet1
20004.453 | 0.50427 | -0.007
15829.126 | 0.5132 | 0.00564
12516.703 | 0.52134 | 0.01765
9909.4424 | 0.52934 | 0.02615
7835.48 | 0.53858 | 0.03359
6217.2461 | 0.54699 | 0.03904
4905.291 | 0.55679 | 0.04441
3881.2737 | 0.56466 | 0.04936
3070.9827 | 0.57255 | 0.05457
2430.7778 | 0.5821 | 0.05695
1923.1537 | 0.59202 | 0.06129
1522.4358 | 0.60195 | 0.06501
1203.8446 | 0.61296 | 0.06779
952.86591 | 0.62192 | 0.07221
754.27557 | 0.63384 | 0.07447
596.71857 | 0.64458 | 0.08025
471.96338 | 0.65555 | 0.08277
373.20856 | 0.66902 | 0.08726
295.47278 | 0.68189 | 0.09195
233.87738 | 0.69535 | 0.09602
185.05922 | 0.70862 | 0.10162
146.35823 | 0.72126 | 0.10576
115.77804 | 0.73705 | 0.11329
91.6721 | 0.7511 | 0.12038
72.51701 | 0.76605 | 0.12736
57.36816 | 0.78488 | 0.13755
45.3629 | 0.79953 | 0.14791
35.93134 | 0.82048 | 0.16307
28.40909 | 0.84418 | 0.17685
22.48202 | 0.87107 | 0.19446
17.79613 | 0.90323 | 0.21403
14.06813 | 0.94111 | 0.22943
11.1448 | 0.9872 | 0.24173
8.81772 | 1.03534 | 0.24951
6.97545 | 1.08912 | 0.25083
5.5173 | 1.13575 | 0.23682
4.36941 | 1.18095 | 0.22456
3.45686 | 1.21785 | 0.20174
2.73547 | 1.2508 | 0.18054
2.16054 | 1.27603 | 0.15894
1.70952 | 1.29426 | 0.13857
1.35352 | 1.30816 | 0.12042
1.07079 | 1.31888 | 0.10564
0.84734 | 1.32695 | 0.09492
0.67072 | 1.33447 | 0.08695
0.53067 | 1.34019 | 0.08257
0.41976 | 1.34587 | 0.08014
0.33183 | 1.35329 | 0.08275
0.26261 | 1.35947 | 0.08856
0.20791 | 1.36456 | 0.09773
0.16452 | 1.37054 | 0.10697
0.13007 | 1.3791 | 0.11898
0.10309 | 1.3922 | 0.13633
0.08153 | 1.40605 | 0.15924
0.06443 | 1.42266 | 0.18455
0.05102 | 1.44506 | 0.20895
0.04042 | 1.48002 | 0.24051
0.03192 | 1.51843 | 0.28486
0.02528 | 1.55363 | 0.33436
0.01999 | 1.58767 | 0.37818