## Sheet1
20004.453 | 0.51396 | -0.00664
15829.126 | 0.52551 | 0.00679
12516.703 | 0.53272 | 0.01663
9909.4424 | 0.54178 | 0.02718
7835.48 | 0.54916 | 0.03447
6217.2461 | 0.55609 | 0.04075
4905.291 | 0.5652 | 0.04559
3881.2737 | 0.5754 | 0.04904
3070.9827 | 0.58389 | 0.05383
2430.7778 | 0.5911 | 0.05655
1923.1537 | 0.602 | 0.0608
1522.4358 | 0.611 | 0.06448
1203.8446 | 0.6215 | 0.0687
952.86591 | 0.63084 | 0.07053
754.27557 | 0.64282 | 0.0744
596.71857 | 0.65417 | 0.07823
471.96338 | 0.66463 | 0.08097
373.20856 | 0.67918 | 0.08511
295.47278 | 0.6904 | 0.0889
233.87738 | 0.70449 | 0.09348
185.05922 | 0.71658 | 0.09939
146.35823 | 0.7296 | 0.10515
115.77804 | 0.74408 | 0.11144
91.6721 | 0.75928 | 0.1181
72.51701 | 0.77478 | 0.12624
57.36816 | 0.79125 | 0.13606
45.3629 | 0.81113 | 0.14679
35.93134 | 0.82991 | 0.16073
28.40909 | 0.85042 | 0.17572
22.48202 | 0.87741 | 0.19413
17.79613 | 0.91108 | 0.21314
14.06813 | 0.9487 | 0.22952
11.1448 | 0.99359 | 0.23974
8.81772 | 1.04139 | 0.24855
6.97545 | 1.09559 | 0.24781
5.5173 | 1.14057 | 0.23515
4.36941 | 1.18729 | 0.22238
3.45686 | 1.22427 | 0.20108
2.73547 | 1.25633 | 0.17737
2.16054 | 1.28126 | 0.15671
1.70952 | 1.29902 | 0.13708
1.35352 | 1.3129 | 0.11939
1.07079 | 1.32325 | 0.10456
0.84734 | 1.3316 | 0.09404
0.67072 | 1.33829 | 0.08711
0.53067 | 1.34369 | 0.082
0.41976 | 1.3503 | 0.07989
0.33183 | 1.35698 | 0.08186
0.26261 | 1.36336 | 0.08781
0.20791 | 1.36875 | 0.09749
0.16452 | 1.3743 | 0.10789
0.13007 | 1.38303 | 0.11991
0.10309 | 1.3959 | 0.13637
0.08153 | 1.41071 | 0.15908
0.06443 | 1.42796 | 0.18567
0.05102 | 1.44803 | 0.20964
0.04042 | 1.48209 | 0.23871
0.03192 | 1.52255 | 0.28171
0.02528 | 1.56072 | 0.33207
0.01999 | 1.59518 | 0.37943