## Sheet1
20004.453 | 0.51633 | -0.00664
15829.126 | 0.52363 | 0.00646
12516.703 | 0.53341 | 0.01761
9909.4424 | 0.54196 | 0.02626
7835.48 | 0.54978 | 0.03355
6217.2461 | 0.55815 | 0.0401
4905.291 | 0.5675 | 0.04557
3881.2737 | 0.57551 | 0.04894
3070.9827 | 0.58431 | 0.05366
2430.7778 | 0.59362 | 0.05703
1923.1537 | 0.60261 | 0.06068
1522.4358 | 0.61263 | 0.06356
1203.8446 | 0.62431 | 0.06691
952.86591 | 0.63415 | 0.07291
754.27557 | 0.6424 | 0.07458
596.71857 | 0.65446 | 0.07924
471.96338 | 0.66758 | 0.08413
373.20856 | 0.68064 | 0.08516
295.47278 | 0.69134 | 0.0909
233.87738 | 0.70315 | 0.09526
185.05922 | 0.71708 | 0.09905
146.35823 | 0.73199 | 0.10526
115.77804 | 0.74609 | 0.11195
91.6721 | 0.76021 | 0.11808
72.51701 | 0.77581 | 0.12635
57.36816 | 0.79037 | 0.13422
45.3629 | 0.80937 | 0.14686
35.93134 | 0.82872 | 0.16095
28.40909 | 0.85057 | 0.17574
22.48202 | 0.87745 | 0.19513
17.79613 | 0.91199 | 0.21207
14.06813 | 0.94939 | 0.23096
11.1448 | 0.99266 | 0.24048
8.81772 | 1.04331 | 0.24843
6.97545 | 1.09482 | 0.24201
5.5173 | 1.13937 | 0.23771
4.36941 | 1.18788 | 0.2203
3.45686 | 1.2256 | 0.20186
2.73547 | 1.25511 | 0.17877
2.16054 | 1.28137 | 0.15586
1.70952 | 1.29967 | 0.13633
1.35352 | 1.31341 | 0.11925
1.07079 | 1.32332 | 0.10587
0.84734 | 1.33103 | 0.09431
0.67072 | 1.33764 | 0.08669
0.53067 | 1.34472 | 0.08243
0.41976 | 1.34935 | 0.08069
0.33183 | 1.3554 | 0.0821
0.26261 | 1.3626 | 0.08623
0.20791 | 1.37065 | 0.09514
0.16452 | 1.37789 | 0.10896
0.13007 | 1.38427 | 0.12403
0.10309 | 1.3936 | 0.13935
0.08153 | 1.40926 | 0.15855
0.06443 | 1.42854 | 0.18411
0.05102 | 1.4484 | 0.21363
0.04042 | 1.47452 | 0.24252
0.03192 | 1.51385 | 0.27404
0.02528 | 1.56324 | 0.31742
0.01999 | 1.61092 | 0.37298