## Sheet1
20004.453 | 0.50555 | -0.00962
15829.126 | 0.51536 | 0.0073
12516.703 | 0.52394 | 0.01709
9909.4424 | 0.53255 | 0.02636
7835.48 | 0.54087 | 0.03405
6217.2461 | 0.54922 | 0.04029
4905.291 | 0.55844 | 0.04404
3881.2737 | 0.56607 | 0.0499
3070.9827 | 0.57634 | 0.0524
2430.7778 | 0.58419 | 0.05786
1923.1537 | 0.59469 | 0.05984
1522.4358 | 0.6036 | 0.06613
1203.8446 | 0.61377 | 0.0689
952.86591 | 0.62488 | 0.07226
754.27557 | 0.63557 | 0.07508
596.71857 | 0.64769 | 0.07991
471.96338 | 0.65909 | 0.08336
373.20856 | 0.67132 | 0.08526
295.47278 | 0.68448 | 0.09176
233.87738 | 0.6966 | 0.09483
185.05922 | 0.71008 | 0.10081
146.35823 | 0.72449 | 0.10514
115.77804 | 0.73838 | 0.11091
91.6721 | 0.75314 | 0.11901
72.51701 | 0.76964 | 0.12741
57.36816 | 0.7868 | 0.13571
45.3629 | 0.80367 | 0.14788
35.93134 | 0.82419 | 0.16132
28.40909 | 0.84683 | 0.1778
22.48202 | 0.87419 | 0.19466
17.79613 | 0.90633 | 0.21334
14.06813 | 0.94489 | 0.22861
11.1448 | 0.9898 | 0.24219
8.81772 | 1.03828 | 0.24861
6.97545 | 1.09114 | 0.24878
5.5173 | 1.13516 | 0.23637
4.36941 | 1.18292 | 0.22284
3.45686 | 1.21881 | 0.20273
2.73547 | 1.25317 | 0.17922
2.16054 | 1.27698 | 0.1577
1.70952 | 1.29559 | 0.13773
1.35352 | 1.30855 | 0.12022
1.07079 | 1.31979 | 0.10547
0.84734 | 1.32796 | 0.09456
0.67072 | 1.33544 | 0.08753
0.53067 | 1.34081 | 0.08206
0.41976 | 1.34726 | 0.08001
0.33183 | 1.35405 | 0.08225
0.26261 | 1.3602 | 0.08831
0.20791 | 1.36493 | 0.09712
0.16452 | 1.37064 | 0.10728
0.13007 | 1.37991 | 0.11972
0.10309 | 1.39296 | 0.13689
0.08153 | 1.40616 | 0.15906
0.06443 | 1.42342 | 0.18495
0.05102 | 1.44601 | 0.20856
0.04042 | 1.48069 | 0.24014
0.03192 | 1.52024 | 0.28525
0.02528 | 1.55446 | 0.33478
0.01999 | 1.58868 | 0.37919