## Sheet1
20004.453 | 0.50637 | -0.00762
15829.126 | 0.51525 | 0.00692
12516.703 | 0.5249 | 0.01721
9909.4424 | 0.53318 | 0.02656
7835.48 | 0.54188 | 0.03289
6217.2461 | 0.54847 | 0.04004
4905.291 | 0.5591 | 0.04468
3881.2737 | 0.56774 | 0.0498
3070.9827 | 0.57642 | 0.05298
2430.7778 | 0.58524 | 0.05799
1923.1537 | 0.59405 | 0.06076
1522.4358 | 0.6041 | 0.06432
1203.8446 | 0.61382 | 0.06849
952.86591 | 0.62357 | 0.07226
754.27557 | 0.6343 | 0.0778
596.71857 | 0.64689 | 0.08009
471.96338 | 0.65825 | 0.08266
373.20856 | 0.67086 | 0.08549
295.47278 | 0.68363 | 0.09172
233.87738 | 0.69617 | 0.09501
185.05922 | 0.70945 | 0.09879
146.35823 | 0.72424 | 0.10504
115.77804 | 0.73844 | 0.11137
91.6721 | 0.75291 | 0.11778
72.51701 | 0.76845 | 0.12598
57.36816 | 0.78448 | 0.13741
45.3629 | 0.80256 | 0.14732
35.93134 | 0.82109 | 0.16013
28.40909 | 0.84387 | 0.1769
22.48202 | 0.87188 | 0.19299
17.79613 | 0.90423 | 0.21366
14.06813 | 0.94313 | 0.2286
11.1448 | 0.98719 | 0.23958
8.81772 | 1.03507 | 0.24639
6.97545 | 1.09034 | 0.24472
5.5173 | 1.13267 | 0.23311
4.36941 | 1.17949 | 0.22008
3.45686 | 1.21535 | 0.20102
2.73547 | 1.24714 | 0.17687
2.16054 | 1.2726 | 0.15489
1.70952 | 1.29114 | 0.13577
1.35352 | 1.30371 | 0.11833
1.07079 | 1.31427 | 0.10413
0.84734 | 1.32318 | 0.09374
0.67072 | 1.32958 | 0.08631
0.53067 | 1.33493 | 0.08183
0.41976 | 1.3408 | 0.07989
0.33183 | 1.34777 | 0.08105
0.26261 | 1.3544 | 0.08712
0.20791 | 1.36061 | 0.09704
0.16452 | 1.36576 | 0.10881
0.13007 | 1.37371 | 0.12032
0.10309 | 1.38574 | 0.13663
0.08153 | 1.40116 | 0.15844
0.06443 | 1.41965 | 0.18478
0.05102 | 1.43861 | 0.21082
0.04042 | 1.47067 | 0.23851
0.03192 | 1.51336 | 0.27864
0.02528 | 1.55345 | 0.32922
0.01999 | 1.59015 | 0.37942