## Sheet1
20004.453 | 0.51261 | -0.00882
15829.126 | 0.52081 | 0.00739
12516.703 | 0.53043 | 0.01691
9909.4424 | 0.5387 | 0.02514
7835.48 | 0.54847 | 0.03318
6217.2461 | 0.55511 | 0.04001
4905.291 | 0.56478 | 0.04487
3881.2737 | 0.57426 | 0.04829
3070.9827 | 0.58272 | 0.05381
2430.7778 | 0.59097 | 0.05691
1923.1537 | 0.59963 | 0.06097
1522.4358 | 0.61047 | 0.06547
1203.8446 | 0.62003 | 0.06793
952.86591 | 0.63045 | 0.07214
754.27557 | 0.64233 | 0.07499
596.71857 | 0.65272 | 0.07816
471.96338 | 0.66454 | 0.08387
373.20856 | 0.67699 | 0.08648
295.47278 | 0.68906 | 0.09114
233.87738 | 0.70161 | 0.09577
185.05922 | 0.71638 | 0.09981
146.35823 | 0.72877 | 0.10549
115.77804 | 0.74414 | 0.11172
91.6721 | 0.75989 | 0.11818
72.51701 | 0.7745 | 0.12664
57.36816 | 0.7906 | 0.13698
45.3629 | 0.80821 | 0.1469
35.93134 | 0.82678 | 0.16114
28.40909 | 0.85041 | 0.17621
22.48202 | 0.87827 | 0.195
17.79613 | 0.91157 | 0.21269
14.06813 | 0.95118 | 0.22996
11.1448 | 0.99257 | 0.24203
8.81772 | 1.04357 | 0.24846
6.97545 | 1.09161 | 0.24497
5.5173 | 1.13981 | 0.23984
4.36941 | 1.18368 | 0.21912
3.45686 | 1.22394 | 0.2013
2.73547 | 1.25469 | 0.18025
2.16054 | 1.27819 | 0.15652
1.70952 | 1.29705 | 0.13659
1.35352 | 1.31098 | 0.11967
1.07079 | 1.3217 | 0.1054
0.84734 | 1.32964 | 0.0937
0.67072 | 1.33759 | 0.08654
0.53067 | 1.34429 | 0.083
0.41976 | 1.3501 | 0.08325
0.33183 | 1.3538 | 0.08569
0.26261 | 1.35867 | 0.08937
0.20791 | 1.36565 | 0.09575
0.16452 | 1.37432 | 0.10617
0.13007 | 1.38334 | 0.12052
0.10309 | 1.39513 | 0.13602
0.08153 | 1.41317 | 0.15519
0.06443 | 1.437 | 0.18381
0.05102 | 1.46265 | 0.22154
0.04042 | 1.48342 | 0.26259
0.03192 | 1.50696 | 0.29674
0.02528 | 1.5411 | 0.32782
0.01999 | 1.58848 | 0.36376