## Sheet1
20004.453 | 0.51083 | -0.0081
15829.126 | 0.52027 | 0.00521
12516.703 | 0.5286 | 0.01795
9909.4424 | 0.53712 | 0.02575
7835.48 | 0.54494 | 0.03405
6217.2461 | 0.55522 | 0.03827
4905.291 | 0.56251 | 0.0457
3881.2737 | 0.5704 | 0.04862
3070.9827 | 0.57914 | 0.05486
2430.7778 | 0.58919 | 0.0593
1923.1537 | 0.59725 | 0.06065
1522.4358 | 0.6084 | 0.06588
1203.8446 | 0.61851 | 0.06839
952.86591 | 0.62782 | 0.07156
754.27557 | 0.63957 | 0.07545
596.71857 | 0.64959 | 0.08077
471.96338 | 0.66283 | 0.08263
373.20856 | 0.67531 | 0.08656
295.47278 | 0.68692 | 0.0921
233.87738 | 0.70094 | 0.09599
185.05922 | 0.71287 | 0.10097
146.35823 | 0.72794 | 0.10559
115.77804 | 0.7423 | 0.11145
91.6721 | 0.75679 | 0.11819
72.51701 | 0.7731 | 0.12618
57.36816 | 0.78961 | 0.13603
45.3629 | 0.80834 | 0.1477
35.93134 | 0.82765 | 0.16128
28.40909 | 0.84984 | 0.17635
22.48202 | 0.87887 | 0.19535
17.79613 | 0.90921 | 0.21257
14.06813 | 0.94819 | 0.22925
11.1448 | 0.99414 | 0.24128
8.81772 | 1.04103 | 0.2468
6.97545 | 1.09234 | 0.2473
5.5173 | 1.14079 | 0.23309
4.36941 | 1.18383 | 0.22215
3.45686 | 1.22136 | 0.20119
2.73547 | 1.25397 | 0.17918
2.16054 | 1.27698 | 0.15666
1.70952 | 1.29583 | 0.13522
1.35352 | 1.3101 | 0.1184
1.07079 | 1.32133 | 0.10509
0.84734 | 1.32955 | 0.09513
0.67072 | 1.33637 | 0.08855
0.53067 | 1.341 | 0.0833
0.41976 | 1.34661 | 0.08175
0.33183 | 1.3521 | 0.08264
0.26261 | 1.3585 | 0.08774
0.20791 | 1.36459 | 0.09425
0.16452 | 1.37447 | 0.10375
0.13007 | 1.38738 | 0.11898
0.10309 | 1.40071 | 0.14168
0.08153 | 1.41261 | 0.16861
0.06443 | 1.42521 | 0.19572
0.05102 | 1.44339 | 0.21782
0.04042 | 1.47187 | 0.24605
0.03192 | 1.50468 | 0.2812
0.02528 | 1.54238 | 0.31621
0.01999 | 1.59315 | 0.35011