## Sheet1
20004.453 | 0.50746 | -0.00716
15829.126 | 0.51658 | 0.00639
12516.703 | 0.52648 | 0.01757
9909.4424 | 0.5336 | 0.02449
7835.48 | 0.54411 | 0.03442
6217.2461 | 0.55098 | 0.03935
4905.291 | 0.56072 | 0.04434
3881.2737 | 0.56813 | 0.04815
3070.9827 | 0.57675 | 0.05361
2430.7778 | 0.58528 | 0.05739
1923.1537 | 0.59512 | 0.06122
1522.4358 | 0.60537 | 0.0642
1203.8446 | 0.61422 | 0.06912
952.86591 | 0.62652 | 0.07079
754.27557 | 0.63767 | 0.07663
596.71857 | 0.64732 | 0.07897
471.96338 | 0.66016 | 0.08201
373.20856 | 0.67377 | 0.08672
295.47278 | 0.685 | 0.0916
233.87738 | 0.69942 | 0.09682
185.05922 | 0.71275 | 0.09931
146.35823 | 0.72464 | 0.10413
115.77804 | 0.73955 | 0.11172
91.6721 | 0.75527 | 0.11742
72.51701 | 0.76993 | 0.12562
57.36816 | 0.7885 | 0.1365
45.3629 | 0.8058 | 0.14829
35.93134 | 0.82452 | 0.16123
28.40909 | 0.84847 | 0.17702
22.48202 | 0.87414 | 0.19415
17.79613 | 0.90778 | 0.21296
14.06813 | 0.94721 | 0.23096
11.1448 | 0.99191 | 0.24158
8.81772 | 1.04098 | 0.24734
6.97545 | 1.08744 | 0.24693
5.5173 | 1.13926 | 0.2355
4.36941 | 1.18065 | 0.22129
3.45686 | 1.22078 | 0.19885
2.73547 | 1.25322 | 0.17912
2.16054 | 1.27576 | 0.15668
1.70952 | 1.29392 | 0.13675
1.35352 | 1.30786 | 0.11875
1.07079 | 1.31847 | 0.10462
0.84734 | 1.32637 | 0.09473
0.67072 | 1.33353 | 0.08666
0.53067 | 1.34038 | 0.082
0.41976 | 1.34692 | 0.08131
0.33183 | 1.35252 | 0.0855
0.26261 | 1.35701 | 0.09059
0.20791 | 1.36202 | 0.09725
0.16452 | 1.36952 | 0.10603
0.13007 | 1.37953 | 0.12034
0.10309 | 1.39113 | 0.13767
0.08153 | 1.40515 | 0.15689
0.06443 | 1.42597 | 0.18109
0.05102 | 1.45696 | 0.21024
0.04042 | 1.48834 | 0.25353
0.03192 | 1.515 | 0.29943
0.02528 | 1.54208 | 0.33888
0.01999 | 1.58067 | 0.37119