## Sheet1
20004.453 | 0.51365 | -0.00966
15829.126 | 0.5227 | 0.00614
12516.703 | 0.53078 | 0.01672
9909.4424 | 0.5384 | 0.02632
7835.48 | 0.5481 | 0.03217
6217.2461 | 0.55585 | 0.04022
4905.291 | 0.56461 | 0.04541
3881.2737 | 0.57366 | 0.04907
3070.9827 | 0.58266 | 0.05332
2430.7778 | 0.59178 | 0.05762
1923.1537 | 0.60103 | 0.06216
1522.4358 | 0.61027 | 0.06399
1203.8446 | 0.62044 | 0.06845
952.86591 | 0.63051 | 0.07296
754.27557 | 0.6415 | 0.07611
596.71857 | 0.65328 | 0.07992
471.96338 | 0.66485 | 0.08249
373.20856 | 0.67672 | 0.08686
295.47278 | 0.68981 | 0.09128
233.87738 | 0.70323 | 0.09597
185.05922 | 0.71565 | 0.1006
146.35823 | 0.72913 | 0.10561
115.77804 | 0.74377 | 0.11078
91.6721 | 0.75995 | 0.11923
72.51701 | 0.7753 | 0.12602
57.36816 | 0.79246 | 0.1367
45.3629 | 0.81081 | 0.14712
35.93134 | 0.83007 | 0.15982
28.40909 | 0.85091 | 0.17645
22.48202 | 0.87767 | 0.19523
17.79613 | 0.9118 | 0.21323
14.06813 | 0.94978 | 0.22819
11.1448 | 0.99448 | 0.2403
8.81772 | 1.04296 | 0.24813
6.97545 | 1.09517 | 0.24245
5.5173 | 1.13741 | 0.23602
4.36941 | 1.18671 | 0.21831
3.45686 | 1.2225 | 0.20124
2.73547 | 1.25261 | 0.17741
2.16054 | 1.27817 | 0.15522
1.70952 | 1.29705 | 0.13579
1.35352 | 1.31007 | 0.11921
1.07079 | 1.31967 | 0.10495
0.84734 | 1.32835 | 0.09391
0.67072 | 1.33553 | 0.08665
0.53067 | 1.3413 | 0.08257
0.41976 | 1.34655 | 0.08079
0.33183 | 1.35382 | 0.08118
0.26261 | 1.36113 | 0.08705
0.20791 | 1.36901 | 0.09725
0.16452 | 1.3752 | 0.11059
0.13007 | 1.38134 | 0.12513
0.10309 | 1.39153 | 0.13958
0.08153 | 1.40684 | 0.1591
0.06443 | 1.42757 | 0.18592
0.05102 | 1.44662 | 0.21178
0.04042 | 1.47698 | 0.23856
0.03192 | 1.52094 | 0.27418
0.02528 | 1.57085 | 0.3235
0.01999 | 1.6138 | 0.38176