## Sheet1
20004.453 | 0.50553 | -0.00752
15829.126 | 0.51735 | 0.00562
12516.703 | 0.5226 | 0.01769
9909.4424 | 0.53247 | 0.02576
7835.48 | 0.54084 | 0.03339
6217.2461 | 0.54875 | 0.03938
4905.291 | 0.55786 | 0.04569
3881.2737 | 0.5655 | 0.05071
3070.9827 | 0.57604 | 0.05279
2430.7778 | 0.5832 | 0.05644
1923.1537 | 0.59297 | 0.06063
1522.4358 | 0.60288 | 0.06488
1203.8446 | 0.614 | 0.06838
952.86591 | 0.6237 | 0.07155
754.27557 | 0.63431 | 0.07567
596.71857 | 0.6456 | 0.08022
471.96338 | 0.65767 | 0.08406
373.20856 | 0.67018 | 0.08688
295.47278 | 0.68198 | 0.09184
233.87738 | 0.69631 | 0.09613
185.05922 | 0.7069 | 0.09957
146.35823 | 0.72332 | 0.10501
115.77804 | 0.73771 | 0.11072
91.6721 | 0.75181 | 0.11722
72.51701 | 0.76829 | 0.12627
57.36816 | 0.78498 | 0.13643
45.3629 | 0.80213 | 0.14863
35.93134 | 0.8208 | 0.1615
28.40909 | 0.84524 | 0.17662
22.48202 | 0.87221 | 0.19356
17.79613 | 0.90431 | 0.21072
14.06813 | 0.94385 | 0.2283
11.1448 | 0.98982 | 0.24118
8.81772 | 1.03755 | 0.2449
6.97545 | 1.08464 | 0.24595
5.5173 | 1.13628 | 0.23437
4.36941 | 1.17566 | 0.21874
3.45686 | 1.21758 | 0.1965
2.73547 | 1.2475 | 0.17702
2.16054 | 1.27039 | 0.15503
1.70952 | 1.28789 | 0.13434
1.35352 | 1.30146 | 0.11787
1.07079 | 1.31188 | 0.10369
0.84734 | 1.31953 | 0.09245
0.67072 | 1.32702 | 0.0855
0.53067 | 1.33361 | 0.081
0.41976 | 1.34006 | 0.0811
0.33183 | 1.34577 | 0.08481
0.26261 | 1.34972 | 0.09029
0.20791 | 1.35488 | 0.09649
0.16452 | 1.36279 | 0.10598
0.13007 | 1.37276 | 0.11983
0.10309 | 1.38412 | 0.13698
0.08153 | 1.39845 | 0.15639
0.06443 | 1.42001 | 0.18024
0.05102 | 1.45019 | 0.21041
0.04042 | 1.48148 | 0.25403
0.03192 | 1.50699 | 0.29994
0.02528 | 1.53412 | 0.3378
0.01999 | 1.57339 | 0.37043