## Sheet1
20004.453 | 0.51396 | -0.00663
15829.126 | 0.52251 | 0.00651
12516.703 | 0.53076 | 0.01805
9909.4424 | 0.53828 | 0.02758
7835.48 | 0.54792 | 0.03377
6217.2461 | 0.55699 | 0.04085
4905.291 | 0.56503 | 0.04543
3881.2737 | 0.57362 | 0.04945
3070.9827 | 0.58291 | 0.05337
2430.7778 | 0.59252 | 0.0567
1923.1537 | 0.60218 | 0.06201
1522.4358 | 0.61186 | 0.06586
1203.8446 | 0.62091 | 0.06973
952.86591 | 0.63302 | 0.07263
754.27557 | 0.64369 | 0.07641
596.71857 | 0.65427 | 0.08058
471.96338 | 0.66749 | 0.08267
373.20856 | 0.67858 | 0.08686
295.47278 | 0.69111 | 0.09012
233.87738 | 0.7034 | 0.09534
185.05922 | 0.71607 | 0.10109
146.35823 | 0.73214 | 0.10431
115.77804 | 0.74708 | 0.11115
91.6721 | 0.76044 | 0.1171
72.51701 | 0.77667 | 0.12344
57.36816 | 0.79585 | 0.13505
45.3629 | 0.81439 | 0.14616
35.93134 | 0.82759 | 0.15687
28.40909 | 0.85582 | 0.16963
22.48202 | 0.88176 | 0.18415
17.79613 | 0.90983 | 0.20034
14.06813 | 0.95555 | 0.22255
11.1448 | 0.99241 | 0.21859
8.81772 | 1.05187 | 0.23027
6.97545 | 1.08191 | 0.23243
5.5173 | 1.1145 | 0.20494
4.36941 | 1.16348 | 0.17007
3.45686 | 1.2185 | 0.15957
2.73547 | 1.24482 | 0.16662
2.16054 | 1.24032 | 0.16512
1.70952 | 1.22128 | 0.14172
1.35352 | 1.20991 | 0.09527
1.07079 | 1.22533 | 0.04129
0.84734 | 1.26995 | 0.00254
0.67072 | 1.32478 | -0.00104
0.53067 | 1.37711 | 0.04108
0.41976 | 1.38499 | 0.1169
0.33183 | 1.33527 | 0.19011
0.26261 | 1.24125 | 0.21992
0.20791 | 1.14189 | 0.18242
0.16452 | 1.08726 | 0.08423
0.13007 | 1.11192 | -0.03519
0.10309 | 1.22361 | -0.11853
0.08153 | 1.38891 | -0.11223
0.06443 | 1.52903 | -0.01446
0.05102 | 1.61591 | 0.17963
0.04042 | 1.57002 | 0.38396
0.03192 | 1.41933 | 0.5045
0.02528 | 1.24393 | 0.51034
0.01999 | 1.08204 | 0.40942