## Sheet1
20004.453 | 0.51377 | -0.0076
15829.126 | 0.52134 | 0.00713
12516.703 | 0.53024 | 0.01698
9909.4424 | 0.53923 | 0.02547
7835.48 | 0.54498 | 0.03422
6217.2461 | 0.55592 | 0.03934
4905.291 | 0.56435 | 0.04532
3881.2737 | 0.57445 | 0.05073
3070.9827 | 0.58093 | 0.05485
2430.7778 | 0.59154 | 0.05931
1923.1537 | 0.60119 | 0.06138
1522.4358 | 0.61027 | 0.06508
1203.8446 | 0.62171 | 0.06972
952.86591 | 0.63022 | 0.07205
754.27557 | 0.64304 | 0.07522
596.71857 | 0.65529 | 0.08041
471.96338 | 0.66563 | 0.08388
373.20856 | 0.67846 | 0.08764
295.47278 | 0.69226 | 0.09215
233.87738 | 0.70474 | 0.09704
185.05922 | 0.71997 | 0.10083
146.35823 | 0.73254 | 0.10397
115.77804 | 0.74836 | 0.1108
91.6721 | 0.76145 | 0.11852
72.51701 | 0.77622 | 0.12486
57.36816 | 0.79487 | 0.13403
45.3629 | 0.81438 | 0.1432
35.93134 | 0.82824 | 0.15849
28.40909 | 0.85418 | 0.16719
22.48202 | 0.88 | 0.18393
17.79613 | 0.91096 | 0.20492
14.06813 | 0.95999 | 0.2188
11.1448 | 0.99093 | 0.22402
8.81772 | 1.05094 | 0.22154
6.97545 | 1.09339 | 0.23212
5.5173 | 1.11744 | 0.21159
4.36941 | 1.15345 | 0.17636
3.45686 | 1.20535 | 0.14937
2.73547 | 1.24924 | 0.14531
2.16054 | 1.26381 | 0.15314
1.70952 | 1.24958 | 0.15302
1.35352 | 1.22398 | 0.12937
1.07079 | 1.20819 | 0.08173
0.84734 | 1.22319 | 0.02548
0.67072 | 1.26452 | -0.01361
0.53067 | 1.33223 | -0.01674
0.41976 | 1.38925 | 0.03178
0.33183 | 1.40298 | 0.11833
0.26261 | 1.35222 | 0.20473
0.20791 | 1.25047 | 0.24599
0.16452 | 1.13918 | 0.21493
0.13007 | 1.07004 | 0.11371
0.10309 | 1.09019 | -0.01491
0.08153 | 1.20575 | -0.10897
0.06443 | 1.35685 | -0.11776
0.05102 | 1.53713 | -0.02309
0.04042 | 1.63365 | 0.16939
0.03192 | 1.60635 | 0.37908
0.02528 | 1.47715 | 0.52799
0.01999 | 1.28299 | 0.58984