## Sheet1
20004.453 | 0.50248 | -0.00885
15829.126 | 0.51227 | 0.00481
12516.703 | 0.52201 | 0.01645
9909.4424 | 0.52866 | 0.02687
7835.48 | 0.53831 | 0.03345
6217.2461 | 0.54753 | 0.03959
4905.291 | 0.55586 | 0.04576
3881.2737 | 0.56291 | 0.04998
3070.9827 | 0.57373 | 0.05522
2430.7778 | 0.58293 | 0.05835
1923.1537 | 0.59127 | 0.06179
1522.4358 | 0.60216 | 0.06565
1203.8446 | 0.61264 | 0.06968
952.86591 | 0.62302 | 0.07263
754.27557 | 0.63493 | 0.07648
596.71857 | 0.64457 | 0.07944
471.96338 | 0.65674 | 0.08418
373.20856 | 0.67012 | 0.08654
295.47278 | 0.68267 | 0.09045
233.87738 | 0.69622 | 0.0952
185.05922 | 0.7087 | 0.10129
146.35823 | 0.7228 | 0.10533
115.77804 | 0.7388 | 0.11075
91.6721 | 0.75209 | 0.1183
72.51701 | 0.76838 | 0.12466
57.36816 | 0.78658 | 0.13405
45.3629 | 0.80413 | 0.14515
35.93134 | 0.82115 | 0.15716
28.40909 | 0.8495 | 0.16852
22.48202 | 0.87475 | 0.18363
17.79613 | 0.90259 | 0.20116
14.06813 | 0.94762 | 0.2211
11.1448 | 0.98324 | 0.21895
8.81772 | 1.04398 | 0.22676
6.97545 | 1.07471 | 0.22936
5.5173 | 1.10713 | 0.20504
4.36941 | 1.1536 | 0.17046
3.45686 | 1.20598 | 0.15656
2.73547 | 1.23523 | 0.16128
2.16054 | 1.23381 | 0.16096
1.70952 | 1.21492 | 0.1417
1.35352 | 1.20288 | 0.09981
1.07079 | 1.21169 | 0.04742
0.84734 | 1.25193 | 0.00641
0.67072 | 1.3037 | -0.00369
0.53067 | 1.35777 | 0.03044
0.41976 | 1.37598 | 0.10152
0.33183 | 1.33745 | 0.17812
0.26261 | 1.24932 | 0.21805
0.20791 | 1.14912 | 0.19419
0.16452 | 1.08217 | 0.10551
0.13007 | 1.09241 | -0.01259
0.10309 | 1.19046 | -0.105
0.08153 | 1.35002 | -0.11678
0.06443 | 1.4955 | -0.03689
0.05102 | 1.6006 | 0.14379
0.04042 | 1.57703 | 0.35148
0.03192 | 1.44503 | 0.49079
0.02528 | 1.27264 | 0.52356
0.01999 | 1.10155 | 0.44699