## Sheet1
20004.453 | 0.4907 | -0.01326
15829.126 | 0.4987 | 0.00078
12516.703 | 0.50543 | 0.01195
9909.4424 | 0.51275 | 0.02052
7835.48 | 0.52305 | 0.03003
6217.2461 | 0.52926 | 0.03616
4905.291 | 0.53842 | 0.0404
3881.2737 | 0.54604 | 0.04475
3070.9827 | 0.55299 | 0.04893
2430.7778 | 0.56225 | 0.0536
1923.1537 | 0.57097 | 0.05711
1522.4358 | 0.58068 | 0.05983
1203.8446 | 0.59137 | 0.06265
952.86591 | 0.59953 | 0.06786
754.27557 | 0.61038 | 0.07098
596.71857 | 0.62198 | 0.07361
471.96338 | 0.63183 | 0.07718
373.20856 | 0.64263 | 0.07975
295.47278 | 0.65486 | 0.08402
233.87738 | 0.66675 | 0.08829
185.05922 | 0.67945 | 0.09222
146.35823 | 0.69221 | 0.09824
115.77804 | 0.70692 | 0.1041
91.6721 | 0.72148 | 0.11206
72.51701 | 0.73921 | 0.11974
57.36816 | 0.75529 | 0.13043
45.3629 | 0.77589 | 0.13636
35.93134 | 0.80081 | 0.14737
28.40909 | 0.82822 | 0.15299
22.48202 | 0.85784 | 0.15696
17.79613 | 0.88922 | 0.15612
14.06813 | 0.92106 | 0.149
11.1448 | 0.94629 | 0.14015
8.81772 | 0.97014 | 0.12565
6.97545 | 0.99181 | 0.11333
5.5173 | 1.00386 | 0.10235
4.36941 | 1.01576 | 0.08896
3.45686 | 1.02359 | 0.07558
2.73547 | 1.03453 | 0.06568
2.16054 | 1.04596 | 0.06028
1.70952 | 1.05343 | 0.06088
1.35352 | 1.05554 | 0.06386
1.07079 | 1.05212 | 0.06504
0.84734 | 1.04764 | 0.06008
0.67072 | 1.04779 | 0.05282
0.53067 | 1.05508 | 0.0416
0.41976 | 1.07357 | 0.03333
0.33183 | 1.10247 | 0.0387
0.26261 | 1.13173 | 0.0643
0.20791 | 1.14631 | 0.10935
0.16452 | 1.13501 | 0.16335
0.13007 | 1.09259 | 0.20138
0.10309 | 1.03569 | 0.20323
0.08153 | 0.99225 | 0.15719
0.06443 | 0.99293 | 0.08267
0.05102 | 1.08036 | -0.01927
0.04042 | 1.27555 | -0.06963
0.03192 | 1.54808 | 0.01576
0.02528 | 1.79728 | 0.29791
0.01999 | 1.87698 | 0.77414