## Sheet1
20004.453 | 0.48554 | -0.01508
15829.126 | 0.49406 | -0.00021
12516.703 | 0.50108 | 0.01253
9909.4424 | 0.51001 | 0.0223
7835.48 | 0.51726 | 0.02788
6217.2461 | 0.52479 | 0.03534
4905.291 | 0.53483 | 0.04118
3881.2737 | 0.54143 | 0.04472
3070.9827 | 0.55003 | 0.04865
2430.7778 | 0.55721 | 0.05364
1923.1537 | 0.56565 | 0.05655
1522.4358 | 0.57729 | 0.06174
1203.8446 | 0.58711 | 0.06406
952.86591 | 0.59734 | 0.06761
754.27557 | 0.6061 | 0.07005
596.71857 | 0.61829 | 0.07476
471.96338 | 0.62831 | 0.07671
373.20856 | 0.64068 | 0.08201
295.47278 | 0.64972 | 0.08466
233.87738 | 0.66424 | 0.08943
185.05922 | 0.67528 | 0.09252
146.35823 | 0.68878 | 0.09737
115.77804 | 0.70159 | 0.10416
91.6721 | 0.71869 | 0.11194
72.51701 | 0.73316 | 0.12056
57.36816 | 0.75236 | 0.12993
45.3629 | 0.77366 | 0.13775
35.93134 | 0.79643 | 0.1474
28.40909 | 0.82652 | 0.15256
22.48202 | 0.85527 | 0.15545
17.79613 | 0.88543 | 0.15412
14.06813 | 0.91608 | 0.14855
11.1448 | 0.94191 | 0.13859
8.81772 | 0.96705 | 0.1261
6.97545 | 0.9845 | 0.11464
5.5173 | 0.99757 | 0.1006
4.36941 | 1.0096 | 0.08511
3.45686 | 1.02352 | 0.07547
2.73547 | 1.03234 | 0.07074
2.16054 | 1.03651 | 0.06772
1.70952 | 1.03609 | 0.06438
1.35352 | 1.03627 | 0.0569
1.07079 | 1.03982 | 0.0481
0.84734 | 1.0495 | 0.04028
0.67072 | 1.06401 | 0.03771
0.53067 | 1.08304 | 0.04528
0.41976 | 1.09736 | 0.06645
0.33183 | 1.09805 | 0.09541
0.26261 | 1.0809 | 0.12087
0.20791 | 1.05249 | 0.1294
0.16452 | 1.02671 | 0.11323
0.13007 | 1.02276 | 0.07433
0.10309 | 1.05963 | 0.0281
0.08153 | 1.149 | 0.0003
0.06443 | 1.26755 | 0.02462
0.05102 | 1.40654 | 0.14491
0.04042 | 1.47334 | 0.36151
0.03192 | 1.39958 | 0.61737
0.02528 | 1.16106 | 0.80511
0.01999 | 0.79211 | 0.79926