## Sheet1
20004.453 | 0.48225 | -0.01993
15829.126 | 0.48979 | -0.00407
12516.703 | 0.49578 | 0.00705
9909.4424 | 0.50301 | 0.01804
7835.48 | 0.51017 | 0.02491
6217.2461 | 0.51807 | 0.02958
4905.291 | 0.52556 | 0.03726
3881.2737 | 0.53266 | 0.04146
3070.9827 | 0.54105 | 0.04603
2430.7778 | 0.55006 | 0.05126
1923.1537 | 0.55871 | 0.05516
1522.4358 | 0.56659 | 0.05964
1203.8446 | 0.57593 | 0.06252
952.86591 | 0.58591 | 0.06486
754.27557 | 0.59565 | 0.06904
596.71857 | 0.60715 | 0.07404
471.96338 | 0.61791 | 0.07737
373.20856 | 0.62986 | 0.08056
295.47278 | 0.64054 | 0.08408
233.87738 | 0.65188 | 0.08924
185.05922 | 0.66494 | 0.09362
146.35823 | 0.67657 | 0.09915
115.77804 | 0.69084 | 0.10675
91.6721 | 0.70601 | 0.11105
72.51701 | 0.72273 | 0.12017
57.36816 | 0.73851 | 0.12891
45.3629 | 0.76198 | 0.13981
35.93134 | 0.7863 | 0.14984
28.40909 | 0.81324 | 0.15793
22.48202 | 0.84521 | 0.16266
17.79613 | 0.87849 | 0.16355
14.06813 | 0.91152 | 0.15658
11.1448 | 0.94057 | 0.14739
8.81772 | 0.96404 | 0.13335
6.97545 | 0.98643 | 0.11683
5.5173 | 1.00207 | 0.10585
4.36941 | 1.01328 | 0.09362
3.45686 | 1.0225 | 0.08035
2.73547 | 1.03087 | 0.0681
2.16054 | 1.03995 | 0.06085
1.70952 | 1.04845 | 0.05771
1.35352 | 1.05335 | 0.05817
1.07079 | 1.05369 | 0.05987
0.84734 | 1.05254 | 0.05836
0.67072 | 1.05214 | 0.05526
0.53067 | 1.05565 | 0.05102
0.41976 | 1.06353 | 0.04716
0.33183 | 1.07767 | 0.04932
0.26261 | 1.09527 | 0.06025
0.20791 | 1.10951 | 0.08104
0.16452 | 1.11582 | 0.10862
0.13007 | 1.11268 | 0.13467
0.10309 | 1.10534 | 0.15177
0.08153 | 1.10431 | 0.16083
0.06443 | 1.11517 | 0.16895
0.05102 | 1.13986 | 0.17726
0.04042 | 1.17773 | 0.19212
0.03192 | 1.23264 | 0.22019
0.02528 | 1.29322 | 0.27145
0.01999 | 1.34523 | 0.3454