## Sheet1
20004.453 | 0.48782 | -0.02005
15829.126 | 0.49483 | -0.00492
12516.703 | 0.50172 | 0.00651
9909.4424 | 0.5091 | 0.019
7835.48 | 0.51747 | 0.02511
6217.2461 | 0.52406 | 0.03202
4905.291 | 0.53357 | 0.03816
3881.2737 | 0.53996 | 0.04317
3070.9827 | 0.54765 | 0.04705
2430.7778 | 0.55631 | 0.05167
1923.1537 | 0.56525 | 0.05635
1522.4358 | 0.5739 | 0.0602
1203.8446 | 0.58361 | 0.0625
952.86591 | 0.59299 | 0.06646
754.27557 | 0.60396 | 0.06911
596.71857 | 0.61324 | 0.07225
471.96338 | 0.62488 | 0.07623
373.20856 | 0.63488 | 0.08162
295.47278 | 0.64679 | 0.083
233.87738 | 0.65925 | 0.08832
185.05922 | 0.67191 | 0.09358
146.35823 | 0.68536 | 0.09797
115.77804 | 0.69748 | 0.10476
91.6721 | 0.71188 | 0.1112
72.51701 | 0.72807 | 0.12013
57.36816 | 0.74647 | 0.13032
45.3629 | 0.76789 | 0.14165
35.93134 | 0.7919 | 0.15172
28.40909 | 0.82003 | 0.15991
22.48202 | 0.85101 | 0.16625
17.79613 | 0.88371 | 0.16562
14.06813 | 0.91766 | 0.16187
11.1448 | 0.94832 | 0.15213
8.81772 | 0.97605 | 0.13852
6.97545 | 0.99568 | 0.12466
5.5173 | 1.01434 | 0.10993
4.36941 | 1.02807 | 0.09597
3.45686 | 1.03849 | 0.08286
2.73547 | 1.04678 | 0.07246
2.16054 | 1.05296 | 0.06452
1.70952 | 1.05898 | 0.05899
1.35352 | 1.06385 | 0.05478
1.07079 | 1.06791 | 0.05201
0.84734 | 1.07231 | 0.05088
0.67072 | 1.07548 | 0.05245
0.53067 | 1.07889 | 0.05362
0.41976 | 1.0837 | 0.0565
0.33183 | 1.08908 | 0.06232
0.26261 | 1.09414 | 0.0699
0.20791 | 1.09995 | 0.0786
0.16452 | 1.10809 | 0.0886
0.13007 | 1.11918 | 0.10386
0.10309 | 1.13059 | 0.12392
0.08153 | 1.14033 | 0.14695
0.06443 | 1.15279 | 0.1711
0.05102 | 1.16942 | 0.19313
0.04042 | 1.19433 | 0.22076
0.03192 | 1.22305 | 0.25446
0.02528 | 1.25467 | 0.28868
0.01999 | 1.29687 | 0.32252