## Sheet1
20004.453 | 0.48464 | -0.01908
15829.126 | 0.49225 | -0.0032
12516.703 | 0.49943 | 0.00826
9909.4424 | 0.50599 | 0.01757
7835.48 | 0.51314 | 0.02513
6217.2461 | 0.52124 | 0.03275
4905.291 | 0.5278 | 0.03831
3881.2737 | 0.53824 | 0.04278
3070.9827 | 0.54431 | 0.04799
2430.7778 | 0.55188 | 0.05083
1923.1537 | 0.56137 | 0.05622
1522.4358 | 0.57106 | 0.05955
1203.8446 | 0.57885 | 0.06238
952.86591 | 0.58908 | 0.06626
754.27557 | 0.60032 | 0.07058
596.71857 | 0.61044 | 0.07401
471.96338 | 0.62156 | 0.07627
373.20856 | 0.63231 | 0.0809
295.47278 | 0.64391 | 0.08519
233.87738 | 0.6559 | 0.0887
185.05922 | 0.66989 | 0.09234
146.35823 | 0.68146 | 0.09901
115.77804 | 0.6965 | 0.10536
91.6721 | 0.71131 | 0.11326
72.51701 | 0.72647 | 0.12155
57.36816 | 0.74422 | 0.13063
45.3629 | 0.7652 | 0.14172
35.93134 | 0.78949 | 0.15097
28.40909 | 0.81667 | 0.16055
22.48202 | 0.8477 | 0.16613
17.79613 | 0.88362 | 0.16709
14.06813 | 0.91503 | 0.16092
11.1448 | 0.94562 | 0.15135
8.81772 | 0.97282 | 0.13898
6.97545 | 0.99491 | 0.12487
5.5173 | 1.01143 | 0.10919
4.36941 | 1.02546 | 0.09489
3.45686 | 1.03789 | 0.08375
2.73547 | 1.0444 | 0.07407
2.16054 | 1.05137 | 0.06504
1.70952 | 1.05688 | 0.05905
1.35352 | 1.06161 | 0.05537
1.07079 | 1.06509 | 0.05155
0.84734 | 1.06976 | 0.05021
0.67072 | 1.07468 | 0.05143
0.53067 | 1.07798 | 0.05413
0.41976 | 1.08186 | 0.05713
0.33183 | 1.08747 | 0.06163
0.26261 | 1.09398 | 0.06935
0.20791 | 1.1006 | 0.08072
0.16452 | 1.10618 | 0.09323
0.13007 | 1.11254 | 0.10702
0.10309 | 1.12202 | 0.12146
0.08153 | 1.1363 | 0.14057
0.06443 | 1.15285 | 0.16477
0.05102 | 1.17033 | 0.19058
0.04042 | 1.19457 | 0.21605
0.03192 | 1.23057 | 0.24816
0.02528 | 1.27082 | 0.29314
0.01999 | 1.3075 | 0.34712