## Sheet1
20004.453 | 0.48481 | -0.01921
15829.126 | 0.49119 | -0.00434
12516.703 | 0.49827 | 0.00847
9909.4424 | 0.5038 | 0.01798
7835.48 | 0.51223 | 0.02547
6217.2461 | 0.51991 | 0.03236
4905.291 | 0.52593 | 0.03778
3881.2737 | 0.53489 | 0.04202
3070.9827 | 0.54225 | 0.04624
2430.7778 | 0.54966 | 0.05371
1923.1537 | 0.55971 | 0.05564
1522.4358 | 0.5693 | 0.0594
1203.8446 | 0.57765 | 0.06302
952.86591 | 0.58921 | 0.06765
754.27557 | 0.59799 | 0.06978
596.71857 | 0.60893 | 0.07444
471.96338 | 0.62125 | 0.07751
373.20856 | 0.63163 | 0.08023
295.47278 | 0.64129 | 0.08479
233.87738 | 0.65431 | 0.08887
185.05922 | 0.66598 | 0.09309
146.35823 | 0.67956 | 0.09668
115.77804 | 0.69403 | 0.10506
91.6721 | 0.70888 | 0.11114
72.51701 | 0.72308 | 0.12191
57.36816 | 0.74314 | 0.13087
45.3629 | 0.76286 | 0.14183
35.93134 | 0.78799 | 0.15099
28.40909 | 0.81444 | 0.1587
22.48202 | 0.84566 | 0.16494
17.79613 | 0.88059 | 0.1651
14.06813 | 0.91393 | 0.16017
11.1448 | 0.94362 | 0.15089
8.81772 | 0.9709 | 0.13867
6.97545 | 0.99177 | 0.12245
5.5173 | 1.00972 | 0.10836
4.36941 | 1.02164 | 0.09423
3.45686 | 1.03266 | 0.08345
2.73547 | 1.04105 | 0.07385
2.16054 | 1.04672 | 0.06431
1.70952 | 1.05326 | 0.05813
1.35352 | 1.05808 | 0.05478
1.07079 | 1.06164 | 0.05195
0.84734 | 1.0662 | 0.0506
0.67072 | 1.0704 | 0.05079
0.53067 | 1.07447 | 0.05355
0.41976 | 1.078 | 0.0581
0.33183 | 1.08187 | 0.06324
0.26261 | 1.08736 | 0.0694
0.20791 | 1.09469 | 0.07853
0.16452 | 1.1019 | 0.09085
0.13007 | 1.10931 | 0.10403
0.10309 | 1.1202 | 0.1191
0.08153 | 1.13588 | 0.13834
0.06443 | 1.15514 | 0.1652
0.05102 | 1.1732 | 0.19791
0.04042 | 1.1897 | 0.23054
0.03192 | 1.21231 | 0.2606
0.02528 | 1.246 | 0.29284
0.01999 | 1.28591 | 0.33137