## Sheet1
20004.453 | 0.51588 | -0.00824
15829.126 | 0.52366 | 0.00481
12516.703 | 0.53198 | 0.01851
9909.4424 | 0.53995 | 0.02739
7835.48 | 0.54921 | 0.03276
6217.2461 | 0.55836 | 0.03958
4905.291 | 0.56716 | 0.0448
3881.2737 | 0.57525 | 0.0515
3070.9827 | 0.582 | 0.05247
2430.7778 | 0.59192 | 0.05708
1923.1537 | 0.59951 | 0.06038
1522.4358 | 0.61012 | 0.06476
1203.8446 | 0.62227 | 0.06766
952.86591 | 0.63182 | 0.07213
754.27557 | 0.64362 | 0.07585
596.71857 | 0.65412 | 0.07886
471.96338 | 0.66729 | 0.08353
373.20856 | 0.67884 | 0.08672
295.47278 | 0.69126 | 0.09232
233.87738 | 0.70502 | 0.09501
185.05922 | 0.71791 | 0.09919
146.35823 | 0.73167 | 0.10459
115.77804 | 0.74535 | 0.11107
91.6721 | 0.76024 | 0.11796
72.51701 | 0.77653 | 0.12577
57.36816 | 0.7919 | 0.13665
45.3629 | 0.81002 | 0.14646
35.93134 | 0.83062 | 0.16207
28.40909 | 0.85266 | 0.17636
22.48202 | 0.88054 | 0.19287
17.79613 | 0.91318 | 0.21134
14.06813 | 0.95322 | 0.22706
11.1448 | 0.9981 | 0.23914
8.81772 | 1.04553 | 0.24464
6.97545 | 1.09525 | 0.24684
5.5173 | 1.14448 | 0.23272
4.36941 | 1.18511 | 0.21866
3.45686 | 1.22258 | 0.19663
2.73547 | 1.25429 | 0.17658
2.16054 | 1.27715 | 0.15461
1.70952 | 1.29461 | 0.134
1.35352 | 1.30901 | 0.11724
1.07079 | 1.31893 | 0.10259
0.84734 | 1.32679 | 0.09286
0.67072 | 1.33364 | 0.0856
0.53067 | 1.33982 | 0.08087
0.41976 | 1.34662 | 0.07971
0.33183 | 1.35271 | 0.08284
0.26261 | 1.35753 | 0.08942
0.20791 | 1.36284 | 0.09581
0.16452 | 1.36974 | 0.10524
0.13007 | 1.38008 | 0.11878
0.10309 | 1.39142 | 0.13707
0.08153 | 1.40396 | 0.15752
0.06443 | 1.42201 | 0.18225
0.05102 | 1.45097 | 0.20797
0.04042 | 1.48433 | 0.24696
0.03192 | 1.51431 | 0.2934
0.02528 | 1.54308 | 0.33616
0.01999 | 1.58021 | 0.36998