## Sheet1
20004.453 | 0.50323 | -0.00828
15829.126 | 0.51252 | 0.00587
12516.703 | 0.52034 | 0.01765
9909.4424 | 0.52828 | 0.02668
7835.48 | 0.53924 | 0.03344
6217.2461 | 0.54511 | 0.04125
4905.291 | 0.55499 | 0.04386
3881.2737 | 0.56256 | 0.04912
3070.9827 | 0.57256 | 0.05437
2430.7778 | 0.58313 | 0.05815
1923.1537 | 0.58964 | 0.06127
1522.4358 | 0.60009 | 0.06426
1203.8446 | 0.6105 | 0.06865
952.86591 | 0.62133 | 0.07308
754.27557 | 0.63188 | 0.07707
596.71857 | 0.64451 | 0.08089
471.96338 | 0.65587 | 0.08508
373.20856 | 0.66831 | 0.08682
295.47278 | 0.68041 | 0.09065
233.87738 | 0.69345 | 0.09484
185.05922 | 0.70706 | 0.10039
146.35823 | 0.72024 | 0.10569
115.77804 | 0.7347 | 0.11164
91.6721 | 0.74943 | 0.11871
72.51701 | 0.76531 | 0.12579
57.36816 | 0.78137 | 0.13651
45.3629 | 0.79996 | 0.14746
35.93134 | 0.82064 | 0.16117
28.40909 | 0.84402 | 0.17516
22.48202 | 0.87034 | 0.19391
17.79613 | 0.9024 | 0.21143
14.06813 | 0.94298 | 0.22801
11.1448 | 0.98701 | 0.23806
8.81772 | 1.0349 | 0.24476
6.97545 | 1.08601 | 0.24626
5.5173 | 1.13312 | 0.23196
4.36941 | 1.17579 | 0.22086
3.45686 | 1.21259 | 0.1956
2.73547 | 1.24444 | 0.17469
2.16054 | 1.26784 | 0.15367
1.70952 | 1.28502 | 0.13428
1.35352 | 1.29875 | 0.117
1.07079 | 1.30896 | 0.10293
0.84734 | 1.31681 | 0.09247
0.67072 | 1.32394 | 0.08537
0.53067 | 1.32942 | 0.08101
0.41976 | 1.33628 | 0.07925
0.33183 | 1.34266 | 0.08275
0.26261 | 1.34801 | 0.08927
0.20791 | 1.35254 | 0.0963
0.16452 | 1.35942 | 0.10579
0.13007 | 1.37026 | 0.11849
0.10309 | 1.38186 | 0.13683
0.08153 | 1.39438 | 0.15817
0.06443 | 1.41216 | 0.18311
0.05102 | 1.43877 | 0.20699
0.04042 | 1.47342 | 0.24374
0.03192 | 1.50702 | 0.29045
0.02528 | 1.53635 | 0.33661
0.01999 | 1.57142 | 0.37357