## Sheet1
20004.453 | 0.5043 | -0.00829
15829.126 | 0.51354 | 0.00534
12516.703 | 0.52237 | 0.01796
9909.4424 | 0.52955 | 0.0275
7835.48 | 0.53986 | 0.034
6217.2461 | 0.54848 | 0.03839
4905.291 | 0.55665 | 0.0447
3881.2737 | 0.56475 | 0.04876
3070.9827 | 0.57464 | 0.0533
2430.7778 | 0.58369 | 0.05768
1923.1537 | 0.59233 | 0.06209
1522.4358 | 0.60283 | 0.06458
1203.8446 | 0.61245 | 0.06802
952.86591 | 0.62322 | 0.07074
754.27557 | 0.63517 | 0.07541
596.71857 | 0.64386 | 0.08103
471.96338 | 0.65607 | 0.08419
373.20856 | 0.66805 | 0.088
295.47278 | 0.68156 | 0.09145
233.87738 | 0.69451 | 0.09484
185.05922 | 0.7083 | 0.10001
146.35823 | 0.72111 | 0.10565
115.77804 | 0.73727 | 0.11285
91.6721 | 0.75214 | 0.11947
72.51701 | 0.76763 | 0.12605
57.36816 | 0.78465 | 0.1374
45.3629 | 0.80064 | 0.14788
35.93134 | 0.82019 | 0.16105
28.40909 | 0.8437 | 0.17706
22.48202 | 0.8728 | 0.19381
17.79613 | 0.9045 | 0.21117
14.06813 | 0.94448 | 0.22733
11.1448 | 0.98975 | 0.24034
8.81772 | 1.03792 | 0.24478
6.97545 | 1.08469 | 0.24383
5.5173 | 1.13528 | 0.23407
4.36941 | 1.17488 | 0.21677
3.45686 | 1.2158 | 0.19503
2.73547 | 1.24358 | 0.17531
2.16054 | 1.26833 | 0.15327
1.70952 | 1.28523 | 0.13359
1.35352 | 1.29853 | 0.11683
1.07079 | 1.30932 | 0.10283
0.84734 | 1.31719 | 0.09161
0.67072 | 1.3239 | 0.08468
0.53067 | 1.33035 | 0.08026
0.41976 | 1.33702 | 0.0803
0.33183 | 1.34132 | 0.0834
0.26261 | 1.34563 | 0.08765
0.20791 | 1.35115 | 0.09465
0.16452 | 1.36094 | 0.10435
0.13007 | 1.36991 | 0.11941
0.10309 | 1.3795 | 0.13627
0.08153 | 1.39422 | 0.15506
0.06443 | 1.41511 | 0.17992
0.05102 | 1.44414 | 0.2124
0.04042 | 1.47062 | 0.2537
0.03192 | 1.49465 | 0.29369
0.02528 | 1.52605 | 0.32789
0.01999 | 1.57039 | 0.36194