## Sheet1
20004.453 | 0.51054 | -0.00872
15829.126 | 0.51761 | 0.00726
12516.703 | 0.52734 | 0.01651
9909.4424 | 0.53466 | 0.02645
7835.48 | 0.54252 | 0.03415
6217.2461 | 0.55194 | 0.03945
4905.291 | 0.55968 | 0.04587
3881.2737 | 0.56965 | 0.04861
3070.9827 | 0.57528 | 0.05174
2430.7778 | 0.58672 | 0.05677
1923.1537 | 0.59553 | 0.06077
1522.4358 | 0.60458 | 0.06476
1203.8446 | 0.61411 | 0.069
952.86591 | 0.62426 | 0.07208
754.27557 | 0.63717 | 0.07627
596.71857 | 0.64709 | 0.0806
471.96338 | 0.65867 | 0.08354
373.20856 | 0.67071 | 0.08628
295.47278 | 0.68421 | 0.09162
233.87738 | 0.69736 | 0.09514
185.05922 | 0.71007 | 0.10022
146.35823 | 0.7263 | 0.1055
115.77804 | 0.738 | 0.11068
91.6721 | 0.75373 | 0.1175
72.51701 | 0.7684 | 0.12665
57.36816 | 0.78556 | 0.13493
45.3629 | 0.80119 | 0.1463
35.93134 | 0.82265 | 0.16083
28.40909 | 0.84468 | 0.1778
22.48202 | 0.8723 | 0.19389
17.79613 | 0.90661 | 0.21078
14.06813 | 0.94616 | 0.22774
11.1448 | 0.98915 | 0.24107
8.81772 | 1.03643 | 0.24553
6.97545 | 1.08771 | 0.24054
5.5173 | 1.13164 | 0.23452
4.36941 | 1.17961 | 0.21626
3.45686 | 1.21537 | 0.19819
2.73547 | 1.24522 | 0.175
2.16054 | 1.2706 | 0.15336
1.70952 | 1.28879 | 0.13454
1.35352 | 1.30151 | 0.11804
1.07079 | 1.31109 | 0.10381
0.84734 | 1.31974 | 0.09382
0.67072 | 1.32656 | 0.08632
0.53067 | 1.33228 | 0.08195
0.41976 | 1.33817 | 0.08037
0.33183 | 1.34422 | 0.08127
0.26261 | 1.35245 | 0.0863
0.20791 | 1.36049 | 0.09644
0.16452 | 1.3671 | 0.11053
0.13007 | 1.37319 | 0.12587
0.10309 | 1.38199 | 0.14087
0.08153 | 1.39721 | 0.15989
0.06443 | 1.41618 | 0.18424
0.05102 | 1.43738 | 0.21254
0.04042 | 1.46503 | 0.23995
0.03192 | 1.5076 | 0.2721
0.02528 | 1.55881 | 0.31809
0.01999 | 1.60747 | 0.37708