## Sheet1
20004.453 | 0.49811 | -0.00727
15829.126 | 0.5066 | 0.00485
12516.703 | 0.51557 | 0.01717
9909.4424 | 0.52425 | 0.0262
7835.48 | 0.53304 | 0.0322
6217.2461 | 0.54039 | 0.03864
4905.291 | 0.55027 | 0.0444
3881.2737 | 0.55984 | 0.04865
3070.9827 | 0.5668 | 0.05434
2430.7778 | 0.57725 | 0.05784
1923.1537 | 0.58538 | 0.06146
1522.4358 | 0.59562 | 0.06425
1203.8446 | 0.60442 | 0.0689
952.86591 | 0.61606 | 0.0718
754.27557 | 0.62658 | 0.07612
596.71857 | 0.63748 | 0.07834
471.96338 | 0.64936 | 0.08241
373.20856 | 0.66118 | 0.08764
295.47278 | 0.6754 | 0.09166
233.87738 | 0.68708 | 0.09582
185.05922 | 0.70135 | 0.10036
146.35823 | 0.7155 | 0.10329
115.77804 | 0.72845 | 0.11323
91.6721 | 0.74435 | 0.11922
72.51701 | 0.76064 | 0.12665
57.36816 | 0.77594 | 0.13514
45.3629 | 0.79347 | 0.14751
35.93134 | 0.81374 | 0.16145
28.40909 | 0.83617 | 0.17615
22.48202 | 0.86383 | 0.19421
17.79613 | 0.89706 | 0.21228
14.06813 | 0.93606 | 0.22677
11.1448 | 0.98081 | 0.23757
8.81772 | 1.02876 | 0.2436
6.97545 | 1.08276 | 0.24263
5.5173 | 1.1251 | 0.22786
4.36941 | 1.17 | 0.21849
3.45686 | 1.20474 | 0.19551
2.73547 | 1.23711 | 0.1723
2.16054 | 1.26014 | 0.15239
1.70952 | 1.27696 | 0.13329
1.35352 | 1.28969 | 0.11671
1.07079 | 1.30062 | 0.10262
0.84734 | 1.30892 | 0.09229
0.67072 | 1.31535 | 0.08521
0.53067 | 1.32125 | 0.08097
0.41976 | 1.32782 | 0.07882
0.33183 | 1.33456 | 0.08173
0.26261 | 1.34081 | 0.08889
0.20791 | 1.34594 | 0.09854
0.16452 | 1.35101 | 0.10845
0.13007 | 1.36013 | 0.12039
0.10309 | 1.37234 | 0.1369
0.08153 | 1.38699 | 0.15872
0.06443 | 1.4047 | 0.18347
0.05102 | 1.4291 | 0.20715
0.04042 | 1.4657 | 0.2392
0.03192 | 1.50685 | 0.28642
0.02528 | 1.54105 | 0.3398
0.01999 | 1.5714 | 0.38498