## Sheet1
20004.453 | 0.50473 | -0.00951
15829.126 | 0.51182 | 0.00538
12516.703 | 0.51974 | 0.01575
9909.4424 | 0.52802 | 0.02481
7835.48 | 0.53773 | 0.03191
6217.2461 | 0.54557 | 0.03862
4905.291 | 0.55348 | 0.04468
3881.2737 | 0.56223 | 0.04875
3070.9827 | 0.5715 | 0.05318
2430.7778 | 0.58036 | 0.05856
1923.1537 | 0.5901 | 0.06116
1522.4358 | 0.59882 | 0.06367
1203.8446 | 0.60983 | 0.06872
952.86591 | 0.62075 | 0.07152
754.27557 | 0.62998 | 0.07508
596.71857 | 0.64252 | 0.0787
471.96338 | 0.65507 | 0.0829
373.20856 | 0.66631 | 0.08655
295.47278 | 0.67821 | 0.08966
233.87738 | 0.69344 | 0.09604
185.05922 | 0.70548 | 0.10003
146.35823 | 0.72046 | 0.10488
115.77804 | 0.73381 | 0.11133
91.6721 | 0.75004 | 0.11871
72.51701 | 0.76478 | 0.12528
57.36816 | 0.78063 | 0.13518
45.3629 | 0.80053 | 0.14656
35.93134 | 0.81846 | 0.16106
28.40909 | 0.84271 | 0.17669
22.48202 | 0.86956 | 0.19418
17.79613 | 0.90189 | 0.2101
14.06813 | 0.94037 | 0.22686
11.1448 | 0.98512 | 0.23941
8.81772 | 1.03269 | 0.24235
6.97545 | 1.07979 | 0.24114
5.5173 | 1.1303 | 0.22922
4.36941 | 1.16993 | 0.21607
3.45686 | 1.20741 | 0.19272
2.73547 | 1.23758 | 0.17268
2.16054 | 1.25971 | 0.15152
1.70952 | 1.27751 | 0.13111
1.35352 | 1.29206 | 0.11473
1.07079 | 1.30291 | 0.10284
0.84734 | 1.31 | 0.09288
0.67072 | 1.3162 | 0.0864
0.53067 | 1.32154 | 0.08146
0.41976 | 1.32687 | 0.0802
0.33183 | 1.33263 | 0.08208
0.26261 | 1.33859 | 0.08663
0.20791 | 1.34614 | 0.09277
0.16452 | 1.35685 | 0.10343
0.13007 | 1.36922 | 0.12118
0.10309 | 1.37974 | 0.14359
0.08153 | 1.3889 | 0.16736
0.06443 | 1.40216 | 0.19227
0.05102 | 1.42413 | 0.21453
0.04042 | 1.45294 | 0.24518
0.03192 | 1.48483 | 0.27872
0.02528 | 1.52572 | 0.30971
0.01999 | 1.58357 | 0.34728