## Sheet1
20004.453 | 0.4934 | -0.00844
15829.126 | 0.50344 | 0.0053
12516.703 | 0.51068 | 0.01596
9909.4424 | 0.51989 | 0.02494
7835.48 | 0.52647 | 0.03283
6217.2461 | 0.53799 | 0.03854
4905.291 | 0.54387 | 0.04436
3881.2737 | 0.55231 | 0.05031
3070.9827 | 0.56203 | 0.05234
2430.7778 | 0.57203 | 0.05788
1923.1537 | 0.58029 | 0.06168
1522.4358 | 0.59046 | 0.06449
1203.8446 | 0.59932 | 0.06867
952.86591 | 0.60916 | 0.0712
754.27557 | 0.62195 | 0.07689
596.71857 | 0.63243 | 0.08
471.96338 | 0.64488 | 0.08334
373.20856 | 0.65701 | 0.08709
295.47278 | 0.66862 | 0.09163
233.87738 | 0.68299 | 0.09717
185.05922 | 0.69493 | 0.09984
146.35823 | 0.7099 | 0.10609
115.77804 | 0.72433 | 0.1104
91.6721 | 0.73939 | 0.11771
72.51701 | 0.75421 | 0.12679
57.36816 | 0.77314 | 0.13572
45.3629 | 0.79006 | 0.14746
35.93134 | 0.80963 | 0.16084
28.40909 | 0.83289 | 0.17658
22.48202 | 0.86038 | 0.1929
17.79613 | 0.89145 | 0.21067
14.06813 | 0.93165 | 0.22684
11.1448 | 0.97656 | 0.23829
8.81772 | 1.02489 | 0.24365
6.97545 | 1.07218 | 0.24379
5.5173 | 1.12245 | 0.23112
4.36941 | 1.16215 | 0.21662
3.45686 | 1.2006 | 0.19378
2.73547 | 1.23262 | 0.17392
2.16054 | 1.25451 | 0.15266
1.70952 | 1.27194 | 0.13281
1.35352 | 1.28575 | 0.11583
1.07079 | 1.2959 | 0.10243
0.84734 | 1.30414 | 0.09225
0.67072 | 1.31063 | 0.08513
0.53067 | 1.31744 | 0.0808
0.41976 | 1.32433 | 0.08021
0.33183 | 1.32943 | 0.08415
0.26261 | 1.33367 | 0.0898
0.20791 | 1.33847 | 0.09605
0.16452 | 1.34578 | 0.10569
0.13007 | 1.3554 | 0.11896
0.10309 | 1.36701 | 0.13731
0.08153 | 1.38096 | 0.15586
0.06443 | 1.40198 | 0.17993
0.05102 | 1.43338 | 0.20976
0.04042 | 1.46369 | 0.25201
0.03192 | 1.4907 | 0.29857
0.02528 | 1.51626 | 0.33778
0.01999 | 1.55475 | 0.37057