## Sheet1
20004.453 | 0.47948 | -0.00886
15829.126 | 0.48862 | 0.0065
12516.703 | 0.49515 | 0.01635
9909.4424 | 0.50357 | 0.02644
7835.48 | 0.51121 | 0.03341
6217.2461 | 0.51975 | 0.03935
4905.291 | 0.52868 | 0.04479
3881.2737 | 0.53691 | 0.04877
3070.9827 | 0.54601 | 0.05381
2430.7778 | 0.55409 | 0.05679
1923.1537 | 0.56418 | 0.06198
1522.4358 | 0.5732 | 0.06351
1203.8446 | 0.58264 | 0.0697
952.86591 | 0.59349 | 0.07262
754.27557 | 0.60405 | 0.0745
596.71857 | 0.61612 | 0.08045
471.96338 | 0.62773 | 0.08151
373.20856 | 0.64025 | 0.08858
295.47278 | 0.65307 | 0.09181
233.87738 | 0.66663 | 0.0942
185.05922 | 0.67889 | 0.10026
146.35823 | 0.69334 | 0.10462
115.77804 | 0.70794 | 0.1104
91.6721 | 0.72238 | 0.11904
72.51701 | 0.7387 | 0.1254
57.36816 | 0.75507 | 0.13574
45.3629 | 0.7715 | 0.14776
35.93134 | 0.7941 | 0.16002
28.40909 | 0.81509 | 0.17453
22.48202 | 0.84364 | 0.19509
17.79613 | 0.87617 | 0.2102
14.06813 | 0.91546 | 0.22651
11.1448 | 0.95953 | 0.23698
8.81772 | 1.00946 | 0.24275
6.97545 | 1.05606 | 0.23673
5.5173 | 1.10399 | 0.23091
4.36941 | 1.14441 | 0.21161
3.45686 | 1.18322 | 0.19171
2.73547 | 1.21061 | 0.17236
2.16054 | 1.23369 | 0.14968
1.70952 | 1.25094 | 0.12958
1.35352 | 1.26407 | 0.11344
1.07079 | 1.27291 | 0.10037
0.84734 | 1.28166 | 0.09
0.67072 | 1.28835 | 0.08346
0.53067 | 1.29513 | 0.07991
0.41976 | 1.30135 | 0.08036
0.33183 | 1.30582 | 0.08363
0.26261 | 1.30953 | 0.08827
0.20791 | 1.31632 | 0.0947
0.16452 | 1.3249 | 0.10471
0.13007 | 1.33344 | 0.11866
0.10309 | 1.34477 | 0.13529
0.08153 | 1.36089 | 0.15397
0.06443 | 1.3846 | 0.17978
0.05102 | 1.41289 | 0.21591
0.04042 | 1.43591 | 0.25828
0.03192 | 1.45818 | 0.29727
0.02528 | 1.48851 | 0.32934
0.01999 | 1.5331 | 0.36241