## Sheet1
20004.453 | 0.47589 | -0.00952
15829.126 | 0.48497 | 0.00558
12516.703 | 0.49248 | 0.01577
9909.4424 | 0.50127 | 0.02643
7835.48 | 0.5111 | 0.03246
6217.2461 | 0.51765 | 0.03944
4905.291 | 0.52757 | 0.04535
3881.2737 | 0.5357 | 0.05086
3070.9827 | 0.5436 | 0.05335
2430.7778 | 0.55271 | 0.0589
1923.1537 | 0.56264 | 0.06015
1522.4358 | 0.57197 | 0.06555
1203.8446 | 0.58224 | 0.06884
952.86591 | 0.59154 | 0.07393
754.27557 | 0.60303 | 0.07456
596.71857 | 0.61514 | 0.07968
471.96338 | 0.62657 | 0.08359
373.20856 | 0.63972 | 0.088
295.47278 | 0.65275 | 0.09198
233.87738 | 0.6649 | 0.09618
185.05922 | 0.67934 | 0.09999
146.35823 | 0.69343 | 0.10559
115.77804 | 0.70791 | 0.111
91.6721 | 0.72298 | 0.11769
72.51701 | 0.73876 | 0.12718
57.36816 | 0.75549 | 0.13628
45.3629 | 0.77447 | 0.14801
35.93134 | 0.79126 | 0.16082
28.40909 | 0.81681 | 0.17689
22.48202 | 0.84356 | 0.1936
17.79613 | 0.87486 | 0.21086
14.06813 | 0.91583 | 0.22692
11.1448 | 0.96204 | 0.2365
8.81772 | 1.00868 | 0.24068
6.97545 | 1.0565 | 0.24175
5.5173 | 1.10186 | 0.22495
4.36941 | 1.14413 | 0.2139
3.45686 | 1.17943 | 0.18996
2.73547 | 1.21005 | 0.16962
2.16054 | 1.23293 | 0.14984
1.70952 | 1.24839 | 0.1301
1.35352 | 1.26259 | 0.11323
1.07079 | 1.27191 | 0.10067
0.84734 | 1.27959 | 0.09074
0.67072 | 1.28646 | 0.08325
0.53067 | 1.29233 | 0.07911
0.41976 | 1.29936 | 0.07828
0.33183 | 1.30577 | 0.08202
0.26261 | 1.31078 | 0.08901
0.20791 | 1.31525 | 0.09739
0.16452 | 1.3219 | 0.10595
0.13007 | 1.33185 | 0.11822
0.10309 | 1.3434 | 0.13613
0.08153 | 1.35676 | 0.15673
0.06443 | 1.37638 | 0.1805
0.05102 | 1.4048 | 0.20485
0.04042 | 1.44082 | 0.24323
0.03192 | 1.47535 | 0.29291
0.02528 | 1.50232 | 0.34008
0.01999 | 1.53424 | 0.37853