## Sheet1
20004.453 | 0.50163 | -0.00718
15829.126 | 0.51099 | 0.00754
12516.703 | 0.52008 | 0.01712
9909.4424 | 0.5287 | 0.02526
7835.48 | 0.53776 | 0.03254
6217.2461 | 0.54446 | 0.03979
4905.291 | 0.55497 | 0.04564
3881.2737 | 0.56242 | 0.05096
3070.9827 | 0.5717 | 0.0546
2430.7778 | 0.58113 | 0.05861
1923.1537 | 0.5905 | 0.0632
1522.4358 | 0.60055 | 0.06607
1203.8446 | 0.61257 | 0.06839
952.86591 | 0.6209 | 0.07303
754.27557 | 0.63237 | 0.07746
596.71857 | 0.6441 | 0.08126
471.96338 | 0.65667 | 0.08492
373.20856 | 0.66726 | 0.08776
295.47278 | 0.68204 | 0.09123
233.87738 | 0.6956 | 0.09586
185.05922 | 0.70869 | 0.10098
146.35823 | 0.72101 | 0.1061
115.77804 | 0.73774 | 0.11233
91.6721 | 0.75179 | 0.11895
72.51701 | 0.76677 | 0.12471
57.36816 | 0.78343 | 0.13408
45.3629 | 0.80397 | 0.14178
35.93134 | 0.82154 | 0.15952
28.40909 | 0.84278 | 0.1697
22.48202 | 0.86845 | 0.18916
17.79613 | 0.90393 | 0.20822
14.06813 | 0.94886 | 0.21266
11.1448 | 0.98061 | 0.22827
8.81772 | 1.03335 | 0.21508
6.97545 | 1.09093 | 0.21957
5.5173 | 1.11448 | 0.21781
4.36941 | 1.13763 | 0.19099
3.45686 | 1.1726 | 0.14948
2.73547 | 1.22145 | 0.12281
2.16054 | 1.26131 | 0.12168
1.70952 | 1.273 | 0.13658
1.35352 | 1.25533 | 0.14668
1.07079 | 1.21851 | 0.13129
0.84734 | 1.19068 | 0.08641
0.67072 | 1.19121 | 0.033
0.53067 | 1.2306 | -0.02451
0.41976 | 1.30284 | -0.04251
0.33183 | 1.3802 | -0.00239
0.26261 | 1.41909 | 0.08833
0.20791 | 1.39201 | 0.19897
0.16452 | 1.29408 | 0.27983
0.13007 | 1.16145 | 0.28406
0.10309 | 1.05699 | 0.20141
0.08153 | 1.03795 | 0.06426
0.06443 | 1.10974 | -0.04912
0.05102 | 1.27855 | -0.11645
0.04042 | 1.48024 | -0.0617
0.03192 | 1.62346 | 0.10686
0.02528 | 1.67105 | 0.32616
0.01999 | 1.60667 | 0.55432