## Sheet1
20004.453 | 0.50779 | -0.00754
15829.126 | 0.51871 | 0.00707
12516.703 | 0.52738 | 0.01727
9909.4424 | 0.5349 | 0.02802
7835.48 | 0.54445 | 0.03467
6217.2461 | 0.55254 | 0.03954
4905.291 | 0.56175 | 0.0465
3881.2737 | 0.56985 | 0.05107
3070.9827 | 0.57834 | 0.05314
2430.7778 | 0.58666 | 0.05674
1923.1537 | 0.59723 | 0.06059
1522.4358 | 0.60556 | 0.06562
1203.8446 | 0.61782 | 0.06875
952.86591 | 0.62747 | 0.073
754.27557 | 0.63789 | 0.0767
596.71857 | 0.65003 | 0.08051
471.96338 | 0.66153 | 0.0831
373.20856 | 0.67353 | 0.08658
295.47278 | 0.68518 | 0.0899
233.87738 | 0.70062 | 0.09507
185.05922 | 0.71327 | 0.10051
146.35823 | 0.72705 | 0.10449
115.77804 | 0.74149 | 0.11017
91.6721 | 0.75581 | 0.11493
72.51701 | 0.77243 | 0.12521
57.36816 | 0.79182 | 0.13559
45.3629 | 0.81005 | 0.14417
35.93134 | 0.82449 | 0.15821
28.40909 | 0.84924 | 0.16878
22.48202 | 0.87498 | 0.1832
17.79613 | 0.90502 | 0.20218
14.06813 | 0.95349 | 0.21904
11.1448 | 0.98597 | 0.21991
8.81772 | 1.04571 | 0.22065
6.97545 | 1.08197 | 0.22954
5.5173 | 1.10822 | 0.20657
4.36941 | 1.1487 | 0.17341
3.45686 | 1.20069 | 0.14823
2.73547 | 1.23965 | 0.14863
2.16054 | 1.24813 | 0.15618
1.70952 | 1.23009 | 0.14949
1.35352 | 1.20677 | 0.11887
1.07079 | 1.20083 | 0.06732
0.84734 | 1.22499 | 0.01516
0.67072 | 1.27067 | -0.01387
0.53067 | 1.33648 | -0.00367
0.41976 | 1.38275 | 0.05373
0.33183 | 1.37808 | 0.14039
0.26261 | 1.31408 | 0.21428
0.20791 | 1.2095 | 0.2354
0.16452 | 1.10728 | 0.18324
0.13007 | 1.06221 | 0.07206
0.10309 | 1.10645 | -0.05185
0.08153 | 1.24186 | -0.12453
0.06443 | 1.3991 | -0.10792
0.05102 | 1.56538 | 0.01845
0.04042 | 1.6315 | 0.22799
0.03192 | 1.56354 | 0.42881
0.02528 | 1.40876 | 0.54213
0.01999 | 1.21381 | 0.55771