## Sheet1
20004.453 | 0.47434 | -0.00864
15829.126 | 0.48525 | 0.00546
12516.703 | 0.49403 | 0.0175
9909.4424 | 0.50177 | 0.02801
7835.48 | 0.51004 | 0.03303
6217.2461 | 0.51846 | 0.04067
4905.291 | 0.52678 | 0.04567
3881.2737 | 0.53437 | 0.04828
3070.9827 | 0.54337 | 0.05355
2430.7778 | 0.55529 | 0.05998
1923.1537 | 0.56347 | 0.06185
1522.4358 | 0.57259 | 0.06644
1203.8446 | 0.58353 | 0.06914
952.86591 | 0.59443 | 0.07164
754.27557 | 0.60646 | 0.07653
596.71857 | 0.61765 | 0.08097
471.96338 | 0.62982 | 0.08364
373.20856 | 0.64307 | 0.08664
295.47278 | 0.65453 | 0.09235
233.87738 | 0.66799 | 0.09706
185.05922 | 0.68236 | 0.10333
146.35823 | 0.69543 | 0.10593
115.77804 | 0.7101 | 0.11151
91.6721 | 0.7245 | 0.11691
72.51701 | 0.74004 | 0.12293
57.36816 | 0.76061 | 0.13404
45.3629 | 0.77973 | 0.14473
35.93134 | 0.79555 | 0.15708
28.40909 | 0.82054 | 0.16827
22.48202 | 0.84775 | 0.18457
17.79613 | 0.87567 | 0.20215
14.06813 | 0.92535 | 0.21722
11.1448 | 0.95571 | 0.21815
8.81772 | 1.01584 | 0.21811
6.97545 | 1.05307 | 0.22629
5.5173 | 1.07861 | 0.20497
4.36941 | 1.11479 | 0.16934
3.45686 | 1.16608 | 0.14378
2.73547 | 1.20529 | 0.14414
2.16054 | 1.21393 | 0.15161
1.70952 | 1.1973 | 0.14676
1.35352 | 1.17304 | 0.11793
1.07079 | 1.16532 | 0.0683
0.84734 | 1.18826 | 0.01654
0.67072 | 1.23248 | -0.01336
0.53067 | 1.2979 | -0.00521
0.41976 | 1.34556 | 0.05173
0.33183 | 1.34334 | 0.13737
0.26261 | 1.27954 | 0.21157
0.20791 | 1.17509 | 0.23416
0.16452 | 1.07452 | 0.18397
0.13007 | 1.02746 | 0.07379
0.10309 | 1.07177 | -0.04871
0.08153 | 1.20504 | -0.12271
0.06443 | 1.36368 | -0.10539
0.05102 | 1.52862 | 0.02061
0.04042 | 1.59209 | 0.22805
0.03192 | 1.5236 | 0.42247
0.02528 | 1.37203 | 0.53569
0.01999 | 1.18033 | 0.55163